## Sheet1
ABSORPTION |  | TRANSMISSION
340.41 | -0.368 | 340.41 | 33.333
340.79 | -0.368 | 340.79 | 33.333
341.17 | -0.368 | 341.17 | 33.333
341.55 | 0.155 | 341.55 | 5
341.93 | -0.222 | 341.93 | -483.333
342.31 | -0.026 | 342.31 | 21.212
342.69 | 0.352 | 342.69 | -27.778
343.07 | -0.66 | 343.07 | 314.286
343.45 | 0.301 | 343.45 | -187.5
343.83 | -0.58 | 343.83 | 6.667
344.21 | 0 | 344.21 | 6.25
344.59 | -0.493 | 344.59 | 77.778
344.97 | 0.415 | 344.97 | 19.231
345.35 | 0 | 345.35 | -416.667
345.73 | 0.058 | 345.73 | 70.833
346.11 | 0 | 346.11 | 29.167
346.49 | -0.556 | 346.49 | 120
346.87 | 0 | 346.87 | -86.957
347.25 | 0.196 | 347.25 | 254.545
347.63 | 0.301 | 347.63 | -61.111
348.01 | -0.097 | 348.01 | 88.636
348.39 | -0.398 | 348.39 | 192.857
348.77 | 0 | 348.77 | 75
349.14 | 0.368 | 349.14 | 161.905
349.52 | 0.088 | 349.52 | 93.878
349.9 | 0 | 349.9 | 43.478
350.28 | 0.74 | 350.28 | 14.545
350.66 | -0.146 | 350.66 | 70
351.04 | 0.574 | 351.04 | -10
351.42 | 0 | 351.42 | -180
351.8 | -0.101 | 351.8 | 121.739
352.18 | 0 | 352.18 | -44.444
352.56 | -0.237 | 352.56 | -9.091
352.94 | -0.505 | 352.94 | 120
353.32 | 0.162 | 353.32 | 4.444
353.7 | 0.117 | 353.7 | -15.789
354.08 | -0.213 | 354.08 | 115.789
354.45 | 0 | 354.45 | -14.286
354.83 | 0.138 | 354.83 | 63.636
355.21 | -0.027 | 355.21 | 87.234
355.59 | -0.031 | 355.59 | 55.556
355.97 | -0.237 | 355.97 | 209.091
356.35 | 0.219 | 356.35 | 77.358
356.73 | 0.084 | 356.73 | 45.098
357.11 | -0.62 | 357.11 | -216.667
357.48 | 0.243 | 357.48 | 71.429
357.86 | 0 | 357.86 | -27.273
358.24 | 0 | 358.24 | 86.667
358.62 | 0.079 | 358.62 | 60
359 | 0.398 | 359 | 20
359.38 | 0.155 | 359.38 | 65
359.76 | 0 | 359.76 | -75
360.13 | 0 | 360.13 | -700
360.51 | 0.146 | 360.51 | 100
360.89 | 0.079 | 360.89 | 76.19
361.27 | 0.57 | 361.27 | -7.692
361.65 | -0.439 | 361.65 | -425
362.03 | 0 | 362.03 | 264.706
362.4 | -0.082 | 362.4 | 200
362.78 | 0 | 362.78 | -64.865
363.16 | -0.024 | 363.16 | 31.429
363.54 | 0 | 363.54 | -50
363.92 | 0.788 | 363.92 | -11.628
364.29 | 0 | 364.29 | 100
364.67 | -0.176 | 364.67 | 550
365.05 | 0.108 | 365.05 | 52
365.43 | 0.03 | 365.43 | 160
365.8 | 0.114 | 365.8 | 73.077
366.18 | 0.944 | 366.18 | 59.091
366.56 | 0.675 | 366.56 | 55.769
366.94 | 0.255 | 366.94 | 166.667
367.32 | 0.018 | 367.32 | 8.333
367.69 | -0.41 | 367.69 | 107.143
368.07 | 0.155 | 368.07 | -23.333
368.45 | 0 | 368.45 | -20
368.83 | 0.26 | 368.83 | 90.141
369.2 | -0.279 | 369.2 | 290
369.58 | 0 | 369.58 | 172.727
369.96 | -0.05 | 369.96 | 93.939
370.34 | 0.699 | 370.34 | -52
370.71 | 0.279 | 370.71 | 47.368
371.09 | 0 | 371.09 | 314.286
371.47 | 0.231 | 371.47 | 39.13
371.84 | 0 | 371.84 | 7.143
372.22 | 0.301 | 372.22 | 81.25
372.6 | 0.128 | 372.6 | 100
372.97 | 0 | 372.97 | -78.571
373.35 | 0.176 | 373.35 | 30.159
373.73 | 0.028 | 373.73 | 44.444
374.11 | 0.329 | 374.11 | 62.5
374.48 | -0.824 | 374.48 | 200
374.86 | 0.291 | 374.86 | 80.488
375.24 | 0.213 | 375.24 | 87.097
375.61 | -0.03 | 375.61 | 92.857
375.99 | -0.226 | 375.99 | 27.273
376.37 | 0.2 | 376.37 | 52.632
376.74 | -0.903 | 376.74 | 800
377.12 | 0.278 | 377.12 | 49.091
377.5 | 0.176 | 377.5 | 108.333
377.87 | 0.921 | 377.87 | 4
378.25 | 0.273 | 378.25 | 85
378.63 | 0.382 | 378.63 | 124.528
379 | 0.894 | 379 | 82.979
379.38 | 0.105 | 379.38 | -10.714
379.75 | 0 | 379.75 | -136.364
380.13 | -0.322 | 380.13 | 265
380.51 | 0 | 380.51 | -192.308
380.88 | -0.325 | 380.88 | 411.111
381.26 | 0 | 381.26 | 216.667
381.64 | 0.176 | 381.64 | 66.667
382.01 | -0.097 | 382.01 | 70.455
382.39 | 0 | 382.39 | 80.769
382.76 | 0.271 | 382.76 | 35.211
383.14 | 0.176 | 383.14 | 47.222
383.52 | 0.308 | 383.52 | 16.418
383.89 | 0.227 | 383.89 | 22.222
384.27 | 0 | 384.27 | -700
384.64 | -0.445 | 384.64 | 35.714
385.02 | 0.12 | 385.02 | 55.172
385.39 | 0 | 385.39 | 100
385.77 | 0.118 | 385.77 | 171.429
386.15 | 0.368 | 386.15 | 242.857
386.52 | 0.673 | 386.52 | -24.242
386.9 | -0.447 | 386.9 | 186.667
387.27 | 0.098 | 387.27 | 52.381
387.65 | -0.133 | 387.65 | -50
388.02 | -0.016 | 388.02 | 28.846
388.4 | -0.315 | 388.4 | 64.516
388.77 | 0.255 | 388.77 | 37.037
389.15 | 0.266 | 389.15 | 158.333
389.52 | 0.38 | 389.52 | 58.333
389.9 | -0.544 | 389.9 | 16.667
390.27 | -0.049 | 390.27 | 40
390.65 | -0.053 | 390.65 | 80.435
391.02 | 0.501 | 391.02 | -2.632
391.4 | -0.161 | 391.4 | -80
391.77 | -0.551 | 391.77 | 444.444
392.15 | -0.216 | 392.15 | 82.222
392.52 | -0.073 | 392.52 | 110.204
392.9 | -0.301 | 392.9 | 200
393.27 | 0.176 | 393.27 | 77.778
393.65 | -0.053 | 393.65 | 82.609
394.02 | 0 | 394.02 | 166.667
394.4 | 0.379 | 394.4 | 74.684
394.77 | 0 | 394.77 | -7.143
395.15 | -0.385 | 395.15 | 171.429
395.52 | -0.162 | 395.52 | 49.02
395.9 | -0.246 | 395.9 | 9.524
396.27 | 0.018 | 396.27 | 52
396.65 | 0.555 | 396.65 | 65.574
397.02 | 0.283 | 397.02 | 67.606
397.39 | 0.208 | 397.39 | 46.739
397.77 | 0.441 | 397.77 | 50.725
398.14 | 0.641 | 398.14 | 31.429
398.52 | 0.732 | 398.52 | 14.815
398.89 | 0 | 398.89 | 0
399.27 | -0.219 | 399.27 | 50
399.64 | 0.58 | 399.64 | -73.684
400.01 | 0.081 | 400.01 | 5.66
400.39 | 0.978 | 400.39 | 10.526
400.76 | -0.237 | 400.76 | 200
401.14 | 0.071 | 401.14 | 95
401.51 | 0.279 | 401.51 | -5.263
401.88 | -0.141 | 401.88 | 82.051
402.26 | 0.301 | 402.26 | 10.87
402.63 | -0.165 | 402.63 | 38.462
403.01 | 0.007 | 403.01 | 42.187
403.38 | 0.429 | 403.38 | 60.784
403.75 | -0.019 | 403.75 | 0
404.13 | 0 | 404.13 | 8.108
404.5 | 1.19 | 404.5 | 41.935
404.87 | 0.447 | 404.87 | -16.667
405.25 | -0.136 | 405.25 | 194.737
405.62 | 0.103 | 405.62 | 45.614
405.99 | -0.067 | 405.99 | 72.917
406.37 | 0.064 | 406.37 | 13.636
406.74 | 0.241 | 406.74 | 60.92
407.11 | 0.352 | 407.11 | 55.556
407.49 | 0.036 | 407.49 | 52
407.86 | 0 | 407.86 | 113.636
408.23 | -0.294 | 408.23 | 203.226
408.61 | -0.118 | 408.61 | 22.222
408.98 | 0.058 | 408.98 | 65
409.35 | -0.046 | 409.35 | 93.651
409.73 | 0.19 | 409.73 | 69.355
410.1 | -0.021 | 410.1 | 67.742
410.47 | -0.036 | 410.47 | 77.586
410.85 | 0.15 | 410.85 | 33.333
411.22 | 0.217 | 411.22 | 96.721
411.59 | 0.181 | 411.59 | 43.299
411.96 | 0.151 | 411.96 | 57.576
412.34 | 0.126 | 412.34 | 69.903
412.71 | 0.038 | 412.71 | 69.048
413.08 | 0.054 | 413.08 | 92.5
413.45 | 0.138 | 413.45 | 41.414
413.83 | 0.05 | 413.83 | 81.373
414.2 | 0.108 | 414.2 | 86.047
414.57 | 0.213 | 414.57 | 59.483
414.94 | 0.084 | 414.94 | 76.852
415.32 | 0.019 | 415.32 | 76.074
415.69 | 0.171 | 415.69 | 68.639
416.06 | -0.012 | 416.06 | 74.775
416.43 | 0.112 | 416.43 | 62.791
416.81 | 0.121 | 416.81 | 63.131
417.18 | 0.143 | 417.18 | 61.458
417.55 | -0.007 | 417.55 | 67.816
417.92 | 0.145 | 417.92 | 59.833
418.29 | 0.219 | 418.29 | 47.826
418.67 | 0.121 | 418.67 | 68.826
419.04 | 0.064 | 419.04 | 78.319
419.41 | 0.107 | 419.41 | 76.245
419.78 | 0.218 | 419.78 | 57.929
420.15 | 0.18 | 420.15 | 59.151
420.53 | 0.122 | 420.53 | 63.859
420.9 | 0.118 | 420.9 | 71.217
421.27 | 0.177 | 421.27 | 59.834
421.64 | 0.069 | 421.64 | 69.786
422.01 | 0.107 | 422.01 | 68.721
422.38 | 0.165 | 422.38 | 58.163
422.76 | 0.167 | 422.76 | 61.714
423.13 | 0.164 | 423.13 | 59.862
423.5 | 0.203 | 423.5 | 53.403
423.87 | 0.182 | 423.87 | 59.429
424.24 | 0.168 | 424.24 | 65.948
424.61 | 0.167 | 424.61 | 62.309
424.99 | 0.168 | 424.99 | 62.162
425.36 | 0.147 | 425.36 | 64.089
425.73 | 0.207 | 425.73 | 61.201
426.1 | 0.155 | 426.1 | 62.845
426.47 | 0.125 | 426.47 | 63.425
426.84 | 0.177 | 426.84 | 57.363
427.21 | 0.157 | 427.21 | 62.988
427.58 | 0.192 | 427.58 | 60.207
427.95 | 0.178 | 427.95 | 59.281
428.33 | 0.172 | 428.33 | 61.019
428.7 | 0.175 | 428.7 | 61.436
429.07 | 0.187 | 429.07 | 59.852
429.44 | 0.165 | 429.44 | 64.276
429.81 | 0.185 | 429.81 | 60.497
430.18 | 0.172 | 430.18 | 60.8
430.55 | 0.166 | 430.55 | 61.059
430.92 | 0.164 | 430.92 | 59.645
431.29 | 0.177 | 431.29 | 59.205
431.66 | 0.175 | 431.66 | 61.011
432.03 | 0.164 | 432.03 | 58.28
432.4 | 0.172 | 432.4 | 61.329
432.77 | 0.184 | 432.77 | 59.238
433.14 | 0.17 | 433.14 | 59.377
433.51 | 0.175 | 433.51 | 60.008
433.89 | 0.177 | 433.89 | 59.722
434.26 | 0.161 | 434.26 | 59.638
434.63 | 0.178 | 434.63 | 59.236
435 | 0.169 | 435 | 62.038
435.37 | 0.162 | 435.37 | 61.029
435.74 | 0.168 | 435.74 | 60.29
436.11 | 0.177 | 436.11 | 59.908
436.48 | 0.178 | 436.48 | 57.31
436.85 | 0.174 | 436.85 | 59.669
437.22 | 0.179 | 437.22 | 59.98
437.59 | 0.16 | 437.59 | 60.153
437.96 | 0.167 | 437.96 | 59.986
438.33 | 0.17 | 438.33 | 59.941
438.7 | 0.178 | 438.7 | 59.842
439.07 | 0.182 | 439.07 | 57.274
439.44 | 0.171 | 439.44 | 59.516
439.8 | 0.175 | 439.8 | 61.061
440.17 | 0.169 | 440.17 | 60.79
440.54 | 0.17 | 440.54 | 59.872
440.91 | 0.168 | 440.91 | 60.774
441.28 | 0.169 | 441.28 | 59.848
441.65 | 0.176 | 441.65 | 59.154
442.02 | 0.186 | 442.02 | 60.187
442.39 | 0.185 | 442.39 | 59.09
442.76 | 0.181 | 442.76 | 59.616
443.13 | 0.172 | 443.13 | 61.311
443.5 | 0.176 | 443.5 | 61.05
443.87 | 0.169 | 443.87 | 60.709
444.24 | 0.175 | 444.24 | 59.797
444.61 | 0.167 | 444.61 | 61.27
444.98 | 0.171 | 444.98 | 61.231
445.35 | 0.179 | 445.35 | 60.359
445.71 | 0.17 | 445.71 | 60.105
446.08 | 0.162 | 446.08 | 59.225
446.45 | 0.173 | 446.45 | 60.241
446.82 | 0.174 | 446.82 | 60.847
447.19 | 0.161 | 447.19 | 59.643
447.56 | 0.169 | 447.56 | 60.947
447.93 | 0.179 | 447.93 | 60.148
448.3 | 0.183 | 448.3 | 59.113
448.66 | 0.172 | 448.66 | 60.689
449.03 | 0.161 | 449.03 | 61.732
449.4 | 0.168 | 449.4 | 60.382
449.77 | 0.176 | 449.77 | 60.583
450.14 | 0.16 | 450.14 | 62.547
450.51 | 0.174 | 450.51 | 61.246
450.88 | 0.161 | 450.88 | 62.988
451.24 | 0.165 | 451.24 | 62.257
451.61 | 0.162 | 451.61 | 60.564
451.98 | 0.162 | 451.98 | 62.023
452.35 | 0.156 | 452.35 | 62.042
452.72 | 0.165 | 452.72 | 61.473
453.09 | 0.162 | 453.09 | 61.199
453.45 | 0.161 | 453.45 | 60.686
453.82 | 0.159 | 453.82 | 63.517
454.19 | 0.164 | 454.19 | 61.705
454.56 | 0.163 | 454.56 | 62.117
454.93 | 0.173 | 454.93 | 60.555
455.29 | 0.163 | 455.29 | 61.302
455.66 | 0.165 | 455.66 | 63.065
456.03 | 0.153 | 456.03 | 63.943
456.4 | 0.164 | 456.4 | 60.839
456.76 | 0.164 | 456.76 | 62.159
457.13 | 0.155 | 457.13 | 62.761
457.5 | 0.15 | 457.5 | 63.059
457.87 | 0.154 | 457.87 | 62.131
458.24 | 0.168 | 458.24 | 61.184
458.6 | 0.164 | 458.6 | 61.734
458.97 | 0.162 | 458.97 | 62.021
459.34 | 0.161 | 459.34 | 61.786
459.71 | 0.162 | 459.71 | 62.352
460.07 | 0.159 | 460.07 | 61.391
460.44 | 0.144 | 460.44 | 60.941
460.81 | 0.149 | 460.81 | 61.498
461.17 | 0.157 | 461.17 | 62.957
461.54 | 0.155 | 461.54 | 62.242
461.91 | 0.152 | 461.91 | 62.449
462.28 | 0.166 | 462.28 | 60.914
462.64 | 0.174 | 462.64 | 60.217
463.01 | 0.166 | 463.01 | 60.154
463.38 | 0.168 | 463.38 | 61.103
463.74 | 0.184 | 463.74 | 59.166
464.11 | 0.165 | 464.11 | 62.072
464.48 | 0.167 | 464.48 | 61.376
464.84 | 0.167 | 464.84 | 60.602
465.21 | 0.171 | 465.21 | 61.767
465.58 | 0.162 | 465.58 | 62.498
465.94 | 0.159 | 465.94 | 62.015
466.31 | 0.166 | 466.31 | 61.134
466.68 | 0.17 | 466.68 | 60.792
467.04 | 0.163 | 467.04 | 61.708
467.41 | 0.159 | 467.41 | 61.962
467.78 | 0.159 | 467.78 | 63.706
468.14 | 0.15 | 468.14 | 62.959
468.51 | 0.142 | 468.51 | 65.068
468.88 | 0.154 | 468.88 | 60.398
469.24 | 0.177 | 469.24 | 60.369
469.61 | 0.169 | 469.61 | 61.052
469.98 | 0.149 | 469.98 | 62.346
470.34 | 0.151 | 470.34 | 62.213
470.71 | 0.147 | 470.71 | 62.652
471.07 | 0.16 | 471.07 | 61.649
471.44 | 0.162 | 471.44 | 62.68
471.81 | 0.165 | 471.81 | 63.426
472.17 | 0.165 | 472.17 | 61.602
472.54 | 0.165 | 472.54 | 63.371
472.9 | 0.173 | 472.9 | 62.482
473.27 | 0.162 | 473.27 | 63.557
473.64 | 0.156 | 473.64 | 61.622
474 | 0.162 | 474 | 62.239
474.37 | 0.159 | 474.37 | 59.463
474.73 | 0.147 | 474.73 | 63.723
475.1 | 0.145 | 475.1 | 63.365
475.46 | 0.153 | 475.46 | 64.083
475.83 | 0.165 | 475.83 | 63.459
476.19 | 0.159 | 476.19 | 62.417
476.56 | 0.17 | 476.56 | 61.211
476.93 | 0.175 | 476.93 | 63.213
477.29 | 0.162 | 477.29 | 62.382
477.66 | 0.176 | 477.66 | 58.653
478.02 | 0.16 | 478.02 | 62.599
478.39 | 0.166 | 478.39 | 59.374
478.75 | 0.154 | 478.75 | 60.045
479.12 | 0.145 | 479.12 | 61.064
479.48 | 0.149 | 479.48 | 61.302
479.85 | 0.168 | 479.85 | 60.182
480.21 | 0.163 | 480.21 | 62.787
480.58 | 0.174 | 480.58 | 61.398
480.94 | 0.166 | 480.94 | 62.484
481.31 | 0.171 | 481.31 | 61.546
481.67 | 0.165 | 481.67 | 61.463
482.04 | 0.167 | 482.04 | 61.125
482.4 | 0.175 | 482.4 | 61.86
482.77 | 0.168 | 482.77 | 60.925
483.13 | 0.181 | 483.13 | 60.533
483.5 | 0.155 | 483.5 | 62.641
483.86 | 0.161 | 483.86 | 61.056
484.23 | 0.166 | 484.23 | 60.233
484.59 | 0.171 | 484.59 | 58.794
484.95 | 0.159 | 484.95 | 60.539
485.32 | 0.174 | 485.32 | 61.674
485.68 | 0.16 | 485.68 | 60.391
486.05 | 0.169 | 486.05 | 59.74
486.41 | 0.167 | 486.41 | 60.992
486.78 | 0.166 | 486.78 | 61.928
487.14 | 0.166 | 487.14 | 62.31
487.5 | 0.174 | 487.5 | 61.519
487.87 | 0.156 | 487.87 | 63.36
488.23 | 0.151 | 488.23 | 63.09
488.6 | 0.161 | 488.6 | 62.051
488.96 | 0.161 | 488.96 | 61.315
489.32 | 0.165 | 489.32 | 61.457
489.69 | 0.171 | 489.69 | 60.335
490.05 | 0.171 | 490.05 | 60.435
490.42 | 0.169 | 490.42 | 61.234
490.78 | 0.173 | 490.78 | 60.379
491.14 | 0.151 | 491.14 | 62.937
491.51 | 0.164 | 491.51 | 62.331
491.87 | 0.169 | 491.87 | 60.765
492.23 | 0.162 | 492.23 | 61.329
492.6 | 0.176 | 492.6 | 59.703
492.96 | 0.176 | 492.96 | 62.1
493.33 | 0.158 | 493.33 | 62.143
493.69 | 0.15 | 493.69 | 62.624
494.05 | 0.152 | 494.05 | 62.541
494.42 | 0.166 | 494.42 | 61.604
494.78 | 0.149 | 494.78 | 63.82
495.14 | 0.161 | 495.14 | 62.413
495.5 | 0.161 | 495.5 | 61.721
495.87 | 0.16 | 495.87 | 62.575
496.23 | 0.158 | 496.23 | 61.771
496.59 | 0.164 | 496.59 | 63.462
496.96 | 0.162 | 496.96 | 62.318
497.32 | 0.152 | 497.32 | 62.266
497.68 | 0.155 | 497.68 | 62.215
498.05 | 0.155 | 498.05 | 63.297
498.41 | 0.158 | 498.41 | 61.821
498.77 | 0.162 | 498.77 | 62.293
499.13 | 0.158 | 499.13 | 61.793
499.5 | 0.172 | 499.5 | 61.768
499.86 | 0.151 | 499.86 | 62.692
500.22 | 0.17 | 500.22 | 61.792
500.59 | 0.165 | 500.59 | 61.457
500.95 | 0.163 | 500.95 | 61.56
501.31 | 0.157 | 501.31 | 62.572
501.67 | 0.156 | 501.67 | 62.576
502.04 | 0.158 | 502.04 | 61.678
502.4 | 0.159 | 502.4 | 61.956
502.76 | 0.162 | 502.76 | 62.237
503.12 | 0.148 | 503.12 | 61.769
503.48 | 0.16 | 503.48 | 61.205
503.85 | 0.153 | 503.85 | 62.822
504.21 | 0.152 | 504.21 | 62.208
504.57 | 0.151 | 504.57 | 63.01
504.93 | 0.15 | 504.93 | 63.449
505.3 | 0.157 | 505.3 | 63.427
505.66 | 0.164 | 505.66 | 61.658
506.02 | 0.163 | 506.02 | 60.228
506.38 | 0.172 | 506.38 | 60.271
506.74 | 0.173 | 506.74 | 60.424
507.11 | 0.163 | 507.11 | 61.623
507.47 | 0.167 | 507.47 | 61.168
507.83 | 0.159 | 507.83 | 62.807
508.19 | 0.165 | 508.19 | 63.076
508.55 | 0.155 | 508.55 | 63.64
508.91 | 0.148 | 508.91 | 64.003
509.28 | 0.151 | 509.28 | 62.772
509.64 | 0.152 | 509.64 | 62.449
510 | 0.158 | 510 | 62.446
510.36 | 0.161 | 510.36 | 60.957
510.72 | 0.163 | 510.72 | 61.628
511.08 | 0.163 | 511.08 | 61.236
511.44 | 0.166 | 511.44 | 60.139
511.81 | 0.152 | 511.81 | 61.926
512.17 | 0.16 | 512.17 | 61.997
512.53 | 0.155 | 512.53 | 62.589
512.89 | 0.161 | 512.89 | 63.836
513.25 | 0.157 | 513.25 | 62.558
513.61 | 0.147 | 513.61 | 64.405
513.97 | 0.156 | 513.97 | 62.732
514.33 | 0.156 | 514.33 | 63.18
514.69 | 0.158 | 514.69 | 63.098
515.05 | 0.148 | 515.05 | 63.743
515.42 | 0.157 | 515.42 | 63.533
515.78 | 0.16 | 515.78 | 63.856
516.14 | 0.145 | 516.14 | 63.846
516.5 | 0.149 | 516.5 | 63.067
516.86 | 0.167 | 516.86 | 62.847
517.22 | 0.161 | 517.22 | 62.295
517.58 | 0.157 | 517.58 | 63.088
517.94 | 0.154 | 517.94 | 63.767
518.3 | 0.152 | 518.3 | 63.007
518.66 | 0.144 | 518.66 | 63.596
519.02 | 0.151 | 519.02 | 63.043
519.38 | 0.148 | 519.38 | 62.212
519.74 | 0.156 | 519.74 | 62.373
520.1 | 0.155 | 520.1 | 62.876
520.46 | 0.154 | 520.46 | 62.719
520.82 | 0.159 | 520.82 | 62.161
521.18 | 0.157 | 521.18 | 62.32
521.54 | 0.15 | 521.54 | 64.325
521.9 | 0.152 | 521.9 | 64.213
522.26 | 0.149 | 522.26 | 64.431
522.62 | 0.144 | 522.62 | 65.218
522.98 | 0.152 | 522.98 | 63.64
523.34 | 0.141 | 523.34 | 63.828
523.7 | 0.146 | 523.7 | 64.022
524.06 | 0.14 | 524.06 | 64.844
524.42 | 0.141 | 524.42 | 63.832
524.78 | 0.136 | 524.78 | 64.922
525.14 | 0.146 | 525.14 | 62.747
525.5 | 0.148 | 525.5 | 62.549
525.86 | 0.156 | 525.86 | 61.088
526.22 | 0.155 | 526.22 | 61.905
526.58 | 0.155 | 526.58 | 62.282
526.94 | 0.147 | 526.94 | 62.998
527.3 | 0.147 | 527.3 | 63.833
527.66 | 0.157 | 527.66 | 63.9
528.02 | 0.15 | 528.02 | 63.63
528.38 | 0.143 | 528.38 | 65.734
528.74 | 0.141 | 528.74 | 65.504
529.09 | 0.142 | 529.09 | 65.12
529.45 | 0.152 | 529.45 | 63.216
529.81 | 0.148 | 529.81 | 63.099
530.17 | 0.156 | 530.17 | 62.915
530.53 | 0.144 | 530.53 | 63.428
530.89 | 0.149 | 530.89 | 64.629
531.25 | 0.145 | 531.25 | 64.639
531.61 | 0.152 | 531.61 | 64.579
531.97 | 0.152 | 531.97 | 64.099
532.32 | 0.152 | 532.32 | 63.671
532.68 | 0.153 | 532.68 | 63.735
533.04 | 0.155 | 533.04 | 63.391
533.4 | 0.146 | 533.4 | 65.417
533.76 | 0.14 | 533.76 | 65.029
534.12 | 0.13 | 534.12 | 66.311
534.48 | 0.134 | 534.48 | 66.564
534.84 | 0.131 | 534.84 | 65.462
535.19 | 0.138 | 535.19 | 66.125
535.55 | 0.137 | 535.55 | 65.489
535.91 | 0.147 | 535.91 | 64.613
536.27 | 0.145 | 536.27 | 66.584
536.63 | 0.133 | 536.63 | 66.544
536.98 | 0.142 | 536.98 | 65.517
537.34 | 0.14 | 537.34 | 65.796
537.7 | 0.142 | 537.7 | 65.609
538.06 | 0.145 | 538.06 | 64.174
538.42 | 0.146 | 538.42 | 63.31
538.78 | 0.15 | 538.78 | 62.834
539.13 | 0.149 | 539.13 | 63.102
539.49 | 0.145 | 539.49 | 62.696
539.85 | 0.146 | 539.85 | 63.022
540.21 | 0.146 | 540.21 | 64.426
540.56 | 0.149 | 540.56 | 64.612
540.92 | 0.146 | 540.92 | 64.634
541.28 | 0.14 | 541.28 | 65.434
541.64 | 0.148 | 541.64 | 63.851
541.99 | 0.146 | 541.99 | 64.01
542.35 | 0.148 | 542.35 | 62.855
542.71 | 0.149 | 542.71 | 62.283
543.07 | 0.151 | 543.07 | 62.786
543.42 | 0.145 | 543.42 | 63.537
543.78 | 0.148 | 543.78 | 63.645
544.14 | 0.147 | 544.14 | 63.459
544.5 | 0.148 | 544.5 | 63.295
544.85 | 0.147 | 544.85 | 64.595
545.21 | 0.153 | 545.21 | 62.718
545.57 | 0.151 | 545.57 | 64.599
545.93 | 0.151 | 545.93 | 64.752
546.28 | 0.144 | 546.28 | 65.243
546.64 | 0.138 | 546.64 | 65.552
547 | 0.138 | 547 | 65.645
547.35 | 0.142 | 547.35 | 65.019
547.71 | 0.141 | 547.71 | 65.144
548.07 | 0.15 | 548.07 | 64.665
548.42 | 0.15 | 548.42 | 63.943
548.78 | 0.16 | 548.78 | 63.198
549.14 | 0.154 | 549.14 | 64.049
549.49 | 0.152 | 549.49 | 64.621
549.85 | 0.155 | 549.85 | 62.993
550.21 | 0.154 | 550.21 | 63.524
550.56 | 0.146 | 550.56 | 64.012
550.92 | 0.144 | 550.92 | 64.554
551.28 | 0.145 | 551.28 | 64.222
551.63 | 0.144 | 551.63 | 63.781
551.99 | 0.137 | 551.99 | 64.651
552.35 | 0.137 | 552.35 | 64.914
552.7 | 0.136 | 552.7 | 66.615
553.06 | 0.132 | 553.06 | 66.048
553.41 | 0.133 | 553.41 | 65.363
553.77 | 0.125 | 553.77 | 66.722
554.13 | 0.129 | 554.13 | 66.061
554.48 | 0.139 | 554.48 | 64.791
554.84 | 0.143 | 554.84 | 63.882
555.19 | 0.138 | 555.19 | 64.547
555.55 | 0.141 | 555.55 | 64.507
555.91 | 0.138 | 555.91 | 64.238
556.26 | 0.132 | 556.26 | 65.018
556.62 | 0.13 | 556.62 | 64.514
556.97 | 0.13 | 556.97 | 65.846
557.33 | 0.129 | 557.33 | 65.703
557.68 | 0.123 | 557.68 | 66.958
558.04 | 0.121 | 558.04 | 68.306
558.4 | 0.117 | 558.4 | 68.107
558.75 | 0.127 | 558.75 | 68.28
559.11 | 0.123 | 559.11 | 67.886
559.46 | 0.123 | 559.46 | 66.32
559.82 | 0.125 | 559.82 | 66.505
560.17 | 0.128 | 560.17 | 65.311
560.53 | 0.132 | 560.53 | 65.709
560.88 | 0.128 | 560.88 | 67.789
561.24 | 0.125 | 561.24 | 68.174
561.59 | 0.125 | 561.59 | 67.502
561.95 | 0.119 | 561.95 | 67.099
562.3 | 0.127 | 562.3 | 67.001
562.66 | 0.125 | 562.66 | 67.049
563.01 | 0.124 | 563.01 | 67.877
563.37 | 0.123 | 563.37 | 68.171
563.72 | 0.122 | 563.72 | 67.953
564.08 | 0.128 | 564.08 | 66.64
564.43 | 0.12 | 564.43 | 67.328
564.79 | 0.123 | 564.79 | 68.294
565.14 | 0.128 | 565.14 | 67.344
565.5 | 0.126 | 565.5 | 66.693
565.85 | 0.123 | 565.85 | 68.206
566.21 | 0.117 | 566.21 | 68.174
566.56 | 0.114 | 566.56 | 68.451
566.91 | 0.114 | 566.91 | 68.052
567.27 | 0.114 | 567.27 | 67.444
567.62 | 0.114 | 567.62 | 68.126
567.98 | 0.109 | 567.98 | 69.024
568.33 | 0.11 | 568.33 | 69.319
568.69 | 0.113 | 568.69 | 69.209
569.04 | 0.113 | 569.04 | 69.788
569.39 | 0.111 | 569.39 | 69.12
569.75 | 0.118 | 569.75 | 70.024
570.1 | 0.109 | 570.1 | 70.715
570.46 | 0.109 | 570.46 | 70.685
570.81 | 0.11 | 570.81 | 70.59
571.16 | 0.106 | 571.16 | 69.665
571.52 | 0.105 | 571.52 | 70.074
571.87 | 0.106 | 571.87 | 68.875
572.23 | 0.102 | 572.23 | 69.6
572.58 | 0.104 | 572.58 | 69.91
572.93 | 0.104 | 572.93 | 70.039
573.29 | 0.103 | 573.29 | 70.053
573.64 | 0.102 | 573.64 | 69.568
573.99 | 0.099 | 573.99 | 68.847
574.35 | 0.106 | 574.35 | 69.258
574.7 | 0.105 | 574.7 | 69.323
575.05 | 0.105 | 575.05 | 70.651
575.41 | 0.099 | 575.41 | 72.326
575.76 | 0.1 | 575.76 | 71.523
576.11 | 0.099 | 576.11 | 71.938
576.47 | 0.098 | 576.47 | 71.415
576.82 | 0.099 | 576.82 | 71.65
577.17 | 0.1 | 577.17 | 71.65
577.53 | 0.104 | 577.53 | 70.512
577.88 | 0.103 | 577.88 | 70.822
578.23 | 0.101 | 578.23 | 70.541
578.59 | 0.104 | 578.59 | 70.874
578.94 | 0.104 | 578.94 | 72.028
579.29 | 0.101 | 579.29 | 72.311
579.64 | 0.097 | 579.64 | 72.333
580 | 0.099 | 580 | 73.266
580.35 | 0.107 | 580.35 | 70.587
580.7 | 0.105 | 580.7 | 70.951
581.05 | 0.098 | 581.05 | 70.869
581.41 | 0.101 | 581.41 | 70.682
581.76 | 0.103 | 581.76 | 72.313
582.11 | 0.106 | 582.11 | 71.082
582.46 | 0.108 | 582.46 | 71.416
582.82 | 0.105 | 582.82 | 70.833
583.17 | 0.109 | 583.17 | 71.645
583.52 | 0.113 | 583.52 | 71.248
583.87 | 0.11 | 583.87 | 72.429
584.23 | 0.11 | 584.23 | 72.35
584.58 | 0.106 | 584.58 | 72.278
584.93 | 0.108 | 584.93 | 71.613
585.28 | 0.112 | 585.28 | 70.941
585.63 | 0.113 | 585.63 | 70.741
585.99 | 0.107 | 585.99 | 70.082
586.34 | 0.108 | 586.34 | 69.936
586.69 | 0.111 | 586.69 | 70.089
587.04 | 0.107 | 587.04 | 70.375
587.39 | 0.103 | 587.39 | 70.078
587.75 | 0.109 | 587.75 | 70.048
588.1 | 0.114 | 588.1 | 69.524
588.45 | 0.108 | 588.45 | 70.115
588.8 | 0.104 | 588.8 | 70.473
589.15 | 0.106 | 589.15 | 70.072
589.5 | 0.105 | 589.5 | 69.335
589.86 | 0.104 | 589.86 | 69.533
590.21 | 0.107 | 590.21 | 68.763
590.56 | 0.108 | 590.56 | 68.774
590.91 | 0.108 | 590.91 | 70.249
591.26 | 0.107 | 591.26 | 69.219
591.61 | 0.106 | 591.61 | 69.989
591.96 | 0.11 | 591.96 | 70.165
592.31 | 0.112 | 592.31 | 69.678
592.67 | 0.107 | 592.67 | 69.052
593.02 | 0.11 | 593.02 | 69.808
593.37 | 0.108 | 593.37 | 69.54
593.72 | 0.107 | 593.72 | 69.925
594.07 | 0.11 | 594.07 | 70.63
594.42 | 0.111 | 594.42 | 70.248
594.77 | 0.112 | 594.77 | 70.048
595.12 | 0.109 | 595.12 | 71.261
595.47 | 0.114 | 595.47 | 70.295
595.82 | 0.115 | 595.82 | 69.523
596.17 | 0.118 | 596.17 | 69.566
596.53 | 0.111 | 596.53 | 70.118
596.88 | 0.111 | 596.88 | 71.097
597.23 | 0.104 | 597.23 | 72.146
597.58 | 0.108 | 597.58 | 71.715
597.93 | 0.1 | 597.93 | 72.11
598.28 | 0.104 | 598.28 | 70.676
598.63 | 0.104 | 598.63 | 71.028
598.98 | 0.101 | 598.98 | 71.623
599.33 | 0.104 | 599.33 | 71.71
599.68 | 0.106 | 599.68 | 71.078
600.03 | 0.103 | 600.03 | 71.446
600.38 | 0.104 | 600.38 | 71.231
600.73 | 0.1 | 600.73 | 70.536
601.08 | 0.096 | 601.08 | 72.327
601.43 | 0.092 | 601.43 | 73.055
601.78 | 0.104 | 601.78 | 73.01
602.13 | 0.101 | 602.13 | 72.073
602.48 | 0.103 | 602.48 | 72.734
602.83 | 0.095 | 602.83 | 73.27
603.18 | 0.093 | 603.18 | 73.1
603.53 | 0.097 | 603.53 | 71.188
603.88 | 0.096 | 603.88 | 70.89
604.23 | 0.1 | 604.23 | 71.042
604.58 | 0.104 | 604.58 | 70.533
604.93 | 0.101 | 604.93 | 70.447
605.28 | 0.096 | 605.28 | 71.866
605.63 | 0.099 | 605.63 | 70.827
605.97 | 0.099 | 605.97 | 71.418
606.32 | 0.1 | 606.32 | 72.146
606.67 | 0.107 | 606.67 | 70.467
607.02 | 0.104 | 607.02 | 70.705
607.37 | 0.105 | 607.37 | 69.938
607.72 | 0.106 | 607.72 | 70.572
608.07 | 0.103 | 608.07 | 72.579
608.42 | 0.106 | 608.42 | 71.774
608.77 | 0.106 | 608.77 | 70.763
609.12 | 0.112 | 609.12 | 69.579
609.47 | 0.108 | 609.47 | 69.936
609.82 | 0.104 | 609.82 | 68.988
610.16 | 0.105 | 610.16 | 68.959
610.51 | 0.108 | 610.51 | 69.497
610.86 | 0.112 | 610.86 | 69.882
611.21 | 0.113 | 611.21 | 69.943
611.56 | 0.111 | 611.56 | 70.614
611.91 | 0.104 | 611.91 | 70.472
612.26 | 0.103 | 612.26 | 70.281
612.6 | 0.105 | 612.6 | 70.123
612.95 | 0.103 | 612.95 | 69.932
613.3 | 0.101 | 613.3 | 70.645
613.65 | 0.099 | 613.65 | 71.633
614 | 0.093 | 614 | 72.187
614.35 | 0.095 | 614.35 | 72.254
614.69 | 0.104 | 614.69 | 70.89
615.04 | 0.11 | 615.04 | 70.167
615.39 | 0.109 | 615.39 | 70.36
615.74 | 0.11 | 615.74 | 69.6
616.09 | 0.111 | 616.09 | 70.078
616.44 | 0.109 | 616.44 | 70.118
616.78 | 0.106 | 616.78 | 69.294
617.13 | 0.112 | 617.13 | 69.894
617.48 | 0.104 | 617.48 | 69.868
617.83 | 0.1 | 617.83 | 70.574
618.17 | 0.097 | 618.17 | 70.792
618.52 | 0.093 | 618.52 | 70.442
618.87 | 0.098 | 618.87 | 70.695
619.22 | 0.104 | 619.22 | 71.521
619.56 | 0.107 | 619.56 | 71.039
619.91 | 0.107 | 619.91 | 72.076
620.26 | 0.103 | 620.26 | 71.972
620.61 | 0.101 | 620.61 | 71.123
620.95 | 0.098 | 620.95 | 70.896
621.3 | 0.1 | 621.3 | 70.278
621.65 | 0.105 | 621.65 | 69.877
622 | 0.109 | 622 | 69.722
622.34 | 0.119 | 622.34 | 69.331
622.69 | 0.12 | 622.69 | 69.938
623.04 | 0.117 | 623.04 | 70.013
623.39 | 0.118 | 623.39 | 69.349
623.73 | 0.11 | 623.73 | 70.677
624.08 | 0.11 | 624.08 | 70.414
624.43 | 0.106 | 624.43 | 70.422
624.77 | 0.108 | 624.77 | 69.487
625.12 | 0.104 | 625.12 | 68.772
625.47 | 0.107 | 625.47 | 67.865
625.81 | 0.108 | 625.81 | 68.178
626.16 | 0.105 | 626.16 | 69.667
626.51 | 0.101 | 626.51 | 70.823
626.85 | 0.099 | 626.85 | 71.656
627.2 | 0.093 | 627.2 | 71.991
627.55 | 0.098 | 627.55 | 70.885
627.89 | 0.108 | 627.89 | 69.764
628.24 | 0.113 | 628.24 | 68.724
628.59 | 0.112 | 628.59 | 70.009
628.93 | 0.108 | 628.93 | 69.983
629.28 | 0.104 | 629.28 | 70.145
629.62 | 0.111 | 629.62 | 69.586
629.97 | 0.112 | 629.97 | 69.711
630.32 | 0.116 | 630.32 | 68.955
630.66 | 0.115 | 630.66 | 68.829
631.01 | 0.113 | 631.01 | 69.108
631.36 | 0.116 | 631.36 | 69.434
631.7 | 0.11 | 631.7 | 70.393
632.05 | 0.108 | 632.05 | 71.047
632.39 | 0.11 | 632.39 | 69.997
632.74 | 0.11 | 632.74 | 71.283
633.08 | 0.106 | 633.08 | 71.579
633.43 | 0.105 | 633.43 | 72.199
633.78 | 0.11 | 633.78 | 71.512
634.12 | 0.109 | 634.12 | 70.765
634.47 | 0.116 | 634.47 | 69.498
634.81 | 0.117 | 634.81 | 67.654
635.16 | 0.123 | 635.16 | 67.958
635.5 | 0.124 | 635.5 | 68.127
635.85 | 0.128 | 635.85 | 67.926
636.19 | 0.123 | 636.19 | 68.405
636.54 | 0.125 | 636.54 | 68.309
636.88 | 0.117 | 636.88 | 69.398
637.23 | 0.109 | 637.23 | 70.046
637.58 | 0.118 | 637.58 | 67.478
637.92 | 0.115 | 637.92 | 68.264
638.27 | 0.117 | 638.27 | 68.489
638.61 | 0.103 | 638.61 | 69.222
638.96 | 0.1 | 638.96 | 69.99
639.3 | 0.107 | 639.3 | 68.404
639.64 | 0.101 | 639.64 | 71.061
639.99 | 0.106 | 639.99 | 69.535
640.33 | 0.104 | 640.33 | 71.097
640.68 | 0.103 | 640.68 | 70.664
641.02 | 0.106 | 641.02 | 71.039
641.37 | 0.104 | 641.37 | 70.339
641.71 | 0.103 | 641.71 | 70.818
642.06 | 0.108 | 642.06 | 70.921
642.4 | 0.111 | 642.4 | 69.496
642.75 | 0.11 | 642.75 | 69.934
643.09 | 0.111 | 643.09 | 68.612
643.44 | 0.114 | 643.44 | 69.141
643.78 | 0.114 | 643.78 | 68.617
644.12 | 0.11 | 644.12 | 68.954
644.47 | 0.113 | 644.47 | 67.651
644.81 | 0.118 | 644.81 | 68.077
645.16 | 0.113 | 645.16 | 70.268
645.5 | 0.109 | 645.5 | 68.467
645.84 | 0.105 | 645.84 | 69.395
646.19 | 0.108 | 646.19 | 68.087
646.53 | 0.102 | 646.53 | 70.325
646.88 | 0.101 | 646.88 | 71.02
647.22 | 0.098 | 647.22 | 72.593
647.56 | 0.097 | 647.56 | 71.954
647.91 | 0.103 | 647.91 | 70.846
648.25 | 0.101 | 648.25 | 70.154
648.6 | 0.109 | 648.6 | 68.271
648.94 | 0.117 | 648.94 | 67.351
649.28 | 0.112 | 649.28 | 69.33
649.63 | 0.101 | 649.63 | 70.018
649.97 | 0.117 | 649.97 | 67.969
650.31 | 0.113 | 650.31 | 68.457
650.66 | 0.109 | 650.66 | 68.56
651 | 0.116 | 651 | 67.434
651.34 | 0.116 | 651.34 | 67.138
651.69 | 0.115 | 651.69 | 68.945
652.03 | 0.115 | 652.03 | 68.1
652.37 | 0.116 | 652.37 | 68.441
652.72 | 0.118 | 652.72 | 69
653.06 | 0.117 | 653.06 | 69.562
653.4 | 0.118 | 653.4 | 67.954
653.74 | 0.125 | 653.74 | 67.004
654.09 | 0.11 | 654.09 | 68.98
654.43 | 0.103 | 654.43 | 68.553
654.77 | 0.102 | 654.77 | 69.758
655.12 | 0.1 | 655.12 | 70.417
655.46 | 0.1 | 655.46 | 70.701
655.8 | 0.098 | 655.8 | 72.925
656.14 | 0.113 | 656.14 | 69.234
656.49 | 0.112 | 656.49 | 69.582
656.83 | 0.12 | 656.83 | 68.047
657.17 | 0.119 | 657.17 | 68.895
657.51 | 0.109 | 657.51 | 70.336
657.86 | 0.108 | 657.86 | 69.964
658.2 | 0.101 | 658.2 | 71.309
658.54 | 0.108 | 658.54 | 69.485
658.88 | 0.094 | 658.88 | 69.542
659.22 | 0.1 | 659.22 | 70.678
659.57 | 0.094 | 659.57 | 71.093
659.91 | 0.104 | 659.91 | 72.053
660.25 | 0.094 | 660.25 | 70.554
660.59 | 0.1 | 660.59 | 70.344
660.94 | 0.095 | 660.94 | 72.596
661.28 | 0.091 | 661.28 | 71.864
661.62 | 0.096 | 661.62 | 72.551
661.96 | 0.103 | 661.96 | 71.362
662.3 | 0.111 | 662.3 | 69.392
662.64 | 0.109 | 662.64 | 68.577
662.99 | 0.115 | 662.99 | 66.529
663.33 | 0.114 | 663.33 | 68.815
663.67 | 0.119 | 663.67 | 68.197
664.01 | 0.11 | 664.01 | 69.549
664.35 | 0.1 | 664.35 | 70.565
664.69 | 0.092 | 664.69 | 69.459
665.03 | 0.098 | 665.03 | 70.934
665.38 | 0.101 | 665.38 | 70.691
665.72 | 0.102 | 665.72 | 69.548
666.06 | 0.099 | 666.06 | 68.161
666.4 | 0.093 | 666.4 | 71.332
666.74 | 0.109 | 666.74 | 69.513
667.08 | 0.105 | 667.08 | 68.497
667.42 | 0.107 | 667.42 | 67.554
667.76 | 0.101 | 667.76 | 70.601
668.1 | 0.113 | 668.1 | 68.573
668.45 | 0.099 | 668.45 | 68.962
668.79 | 0.094 | 668.79 | 70.284
669.13 | 0.091 | 669.13 | 72.008
669.47 | 0.091 | 669.47 | 75.187
669.81 | 0.093 | 669.81 | 74.376
670.15 | 0.094 | 670.15 | 73.467
670.49 | 0.092 | 670.49 | 75.05
670.83 | 0.097 | 670.83 | 73.235
671.17 | 0.1 | 671.17 | 72.298
671.51 | 0.103 | 671.51 | 72.262
671.85 | 0.095 | 671.85 | 74.225
672.19 | 0.094 | 672.19 | 73.879
672.53 | 0.096 | 672.53 | 73.517
672.87 | 0.099 | 672.87 | 72.537
673.21 | 0.095 | 673.21 | 73.659
673.55 | 0.112 | 673.55 | 71.799
673.89 | 0.108 | 673.89 | 70.976
674.23 | 0.111 | 674.23 | 70.253
674.57 | 0.095 | 674.57 | 73.099
674.91 | 0.109 | 674.91 | 72.21
675.25 | 0.099 | 675.25 | 72.403
675.59 | 0.098 | 675.59 | 72.017
675.93 | 0.082 | 675.93 | 73.748
676.27 | 0.092 | 676.27 | 72.803
676.61 | 0.094 | 676.61 | 75.89
676.95 | 0.104 | 676.95 | 75.139
677.29 | 0.081 | 677.29 | 76.647
677.63 | 0.089 | 677.63 | 77.366
677.97 | 0.086 | 677.97 | 75.878
678.31 | 0.081 | 678.31 | 73.427
678.65 | 0.091 | 678.65 | 73.79
678.99 | 0.101 | 678.99 | 72.762
679.33 | 0.103 | 679.33 | 71.974
679.67 | 0.104 | 679.67 | 70.4
680.01 | 0.114 | 680.01 | 69.233
680.35 | 0.12 | 680.35 | 68.771
680.69 | 0.125 | 680.69 | 66.574
681.03 | 0.122 | 681.03 | 68.093
681.36 | 0.133 | 681.36 | 68.162
681.7 | 0.109 | 681.7 | 69.892
682.04 | 0.104 | 682.04 | 70.292
682.38 | 0.093 | 682.38 | 72.531
682.72 | 0.097 | 682.72 | 72.265
683.06 | 0.092 | 683.06 | 71.021
683.4 | 0.094 | 683.4 | 71.795
683.74 | 0.087 | 683.74 | 72.532
684.08 | 0.094 | 684.08 | 70.654
684.41 | 0.124 | 684.41 | 67.757
684.75 | 0.115 | 684.75 | 67.392
685.09 | 0.123 | 685.09 | 69.595
685.43 | 0.116 | 685.43 | 70.436
685.77 | 0.121 | 685.77 | 69.888
686.11 | 0.112 | 686.11 | 70.582
686.44 | 0.118 | 686.44 | 69.589
686.78 | 0.103 | 686.78 | 70.785
687.12 | 0.095 | 687.12 | 71.016
687.46 | 0.104 | 687.46 | 73.715
687.8 | 0.083 | 687.8 | 76.71
688.14 | 0.099 | 688.14 | 72.455
688.47 | 0.103 | 688.47 | 73.38
688.81 | 0.101 | 688.81 | 75.006
689.15 | 0.089 | 689.15 | 74.844
689.49 | 0.091 | 689.49 | 74.106
689.83 | 0.083 | 689.83 | 77.061
690.16 | 0.095 | 690.16 | 72.208
690.5 | 0.076 | 690.5 | 75.103
690.84 | 0.083 | 690.84 | 72.732
691.18 | 0.071 | 691.18 | 75.63
691.51 | 0.08 | 691.51 | 74.246
691.85 | 0.079 | 691.85 | 72.057
692.19 | 0.101 | 692.19 | 70.027
692.53 | 0.091 | 692.53 | 73.648
692.86 | 0.099 | 692.86 | 70.969
693.2 | 0.082 | 693.2 | 70.834
693.54 | 0.09 | 693.54 | 73.28
693.88 | 0.103 | 693.88 | 68.687
694.21 | 0.089 | 694.21 | 71.911
694.55 | 0.093 | 694.55 | 71.953
694.89 | 0.093 | 694.89 | 73.561
695.23 | 0.086 | 695.23 | 74.494
695.56 | 0.086 | 695.56 | 75.31
695.9 | 0.084 | 695.9 | 76.821
696.24 | 0.057 | 696.24 | 83.011
696.57 | 0.071 | 696.57 | 78.452
696.91 | 0.088 | 696.91 | 75.901
697.25 | 0.079 | 697.25 | 74.426
697.58 | 0.093 | 697.58 | 75.518
697.92 | 0.092 | 697.92 | 71.749
698.26 | 0.102 | 698.26 | 71.126
698.59 | 0.077 | 698.59 | 73.215
698.93 | 0.079 | 698.93 | 70.78
699.27 | 0.098 | 699.27 | 69.365
699.6 | 0.087 | 699.6 | 71.836
699.94 | 0.098 | 699.94 | 71.14
700.28 | 0.096 | 700.28 | 71.929
700.61 | 0.094 | 700.61 | 74.056
700.95 | 0.117 | 700.95 | 71.509
701.28 | 0.117 | 701.28 | 69.761
701.62 | 0.108 | 701.62 | 70.602
701.96 | 0.099 | 701.96 | 72.325
702.29 | 0.095 | 702.29 | 71.47
702.63 | 0.104 | 702.63 | 69.777
702.96 | 0.118 | 702.96 | 71.538
703.3 | 0.107 | 703.3 | 74.126
703.64 | 0.098 | 703.64 | 74.552
703.97 | 0.095 | 703.97 | 71.068
704.31 | 0.093 | 704.31 | 73.971
704.64 | 0.093 | 704.64 | 73.39
704.98 | 0.093 | 704.98 | 73.061
705.32 | 0.082 | 705.32 | 73.236
705.65 | 0.088 | 705.65 | 70.933
705.99 | 0.083 | 705.99 | 72.849
706.32 | 0.104 | 706.32 | 73.454
706.66 | 0.094 | 706.66 | 77.171
706.99 | 0.074 | 706.99 | 76.692
707.33 | 0.086 | 707.33 | 71.526
707.66 | 0.059 | 707.66 | 79.071
708 | 0.057 | 708 | 78.187
708.33 | 0.069 | 708.33 | 74.864
708.67 | 0.062 | 708.67 | 77.563
709 | 0.111 | 709 | 73.43
709.34 | 0.058 | 709.34 | 76.125
709.67 | 0.081 | 709.67 | 77.608
710.01 | 0.087 | 710.01 | 76.208
710.34 | 0.082 | 710.34 | 78.568
710.68 | 0.083 | 710.68 | 74.276
711.01 | 0.067 | 711.01 | 79.415
711.35 | 0.044 | 711.35 | 80.3
711.68 | 0.056 | 711.68 | 79.124
712.02 | 0.057 | 712.02 | 80.921
712.35 | 0.058 | 712.35 | 79.308
712.69 | 0.084 | 712.69 | 78.393
713.02 | 0.076 | 713.02 | 75.105
713.36 | 0.091 | 713.36 | 75.55
713.69 | 0.093 | 713.69 | 72.422
714.02 | 0.098 | 714.02 | 71.446
714.36 | 0.069 | 714.36 | 75.625
714.69 | 0.093 | 714.69 | 74.689
715.03 | 0.087 | 715.03 | 73.835
715.36 | 0.075 | 715.36 | 77.676
715.7 | 0.043 | 715.7 | 79.235
716.03 | 0.086 | 716.03 | 78.654
716.36 | 0.069 | 716.36 | 79.461
716.7 | 0.085 | 716.7 | 73.21
717.03 | 0.065 | 717.03 | 79.043
717.37 | 0.092 | 717.37 | 75.408
717.7 | 0.082 | 717.7 | 75.299
718.03 | 0.101 | 718.03 | 72.612
718.37 | 0.079 | 718.37 | 76.006
718.7 | 0.069 | 718.7 | 76.962
719.03 | 0.049 | 719.03 | 79.032
719.37 | 0.05 | 719.37 | 78.71
719.7 | 0.07 | 719.7 | 80.17
720.04 | 0.077 | 720.04 | 78.577
720.37 | 0.089 | 720.37 | 76.513
720.7 | 0.057 | 720.7 | 81.902
721.04 | 0.055 | 721.04 | 83.065
721.37 | 0.053 | 721.37 | 79.21
721.7 | 0.076 | 721.7 | 82.238
722.03 | 0.055 | 722.03 | 79.08
722.37 | 0.048 | 722.37 | 77.608
722.7 | 0.053 | 722.7 | 77.465
723.03 | 0.034 | 723.03 | 82.88
723.37 | 0.09 | 723.37 | 75.113
723.7 | 0.065 | 723.7 | 79.369
724.03 | 0.062 | 724.03 | 77.273
724.37 | 0.059 | 724.37 | 79.423
724.7 | 0.065 | 724.7 | 82.887
725.03 | 0.072 | 725.03 | 81.574
725.36 | 0.055 | 725.36 | 84.169
725.7 | 0.086 | 725.7 | 80.863
726.03 | 0.075 | 726.03 | 76.901
726.36 | 0.058 | 726.36 | 81.123
726.69 | 0.077 | 726.69 | 75.567
727.03 | 0.067 | 727.03 | 81.02
727.36 | 0.044 | 727.36 | 74.411
727.69 | 0.06 | 727.69 | 80.163
728.02 | 0.035 | 728.02 | 78.798
728.36 | 0.081 | 728.36 | 77.429
728.69 | 0.074 | 728.69 | 78.256
729.02 | 0.052 | 729.02 | 80
729.35 | 0.065 | 729.35 | 73.457
729.68 | 0.087 | 729.68 | 74.062
730.02 | 0.084 | 730.02 | 78.344
730.35 | 0.097 | 730.35 | 76.446
730.68 | 0.086 | 730.68 | 79.389
731.01 | 0.076 | 731.01 | 75.486
731.34 | 0.085 | 731.34 | 71.835
731.68 | 0.068 | 731.68 | 77.627
732.01 | 0.065 | 732.01 | 77.232
732.34 | 0.106 | 732.34 | 70.337
732.67 | 0.09 | 732.67 | 71.746
733 | 0.106 | 733 | 77.159
733.33 | 0.092 | 733.33 | 70.708
733.67 | 0.092 | 733.67 | 71.554
734 | 0.093 | 734 | 70.71
734.33 | 0.116 | 734.33 | 67.464
734.66 | 0.104 | 734.66 | 74.309
734.99 | 0.063 | 734.99 | 73.844
735.32 | 0.089 | 735.32 | 63.931
735.65 | 0.023 | 735.65 | 79.373
735.98 | 0.062 | 735.98 | 74.289
736.32 | 0.105 | 736.32 | 67.293
736.65 | 0.065 | 736.65 | 72.075
736.98 | 0.079 | 736.98 | 74.599
737.31 | 0.069 | 737.31 | 72.51
737.64 | 0.097 | 737.64 | 77.394
737.97 | 0.025 | 737.97 | 89.63
738.3 | 0.035 | 738.3 | 76.156
738.63 | 0.064 | 738.63 | 73.132
738.96 | 0.07 | 738.96 | 70.028
739.29 | 0.049 | 739.29 | 72.124
739.62 | 0.027 | 739.62 | 87.931
739.95 | 0.07 | 739.95 | 68.491
740.28 | 0.131 | 740.28 | 70.365
740.61 | 0.037 | 740.61 | 78.525
740.95 | 0.024 | 740.95 | 82.481
741.28 | 0.058 | 741.28 | 71.71
741.61 | 0.085 | 741.61 | 73.651
741.94 | 0.09 | 741.94 | 74.776
742.27 | 0.053 | 742.27 | 77.944
742.6 | 0.059 | 742.6 | 76.142
742.93 | 0.049 | 742.93 | 82.542
743.26 | 0.055 | 743.26 | 79.117
743.59 | 0.064 | 743.59 | 77.087
743.92 | 0.047 | 743.92 | 85.289
744.25 | 0.045 | 744.25 | 78.887
744.58 | 0.008 | 744.58 | 86.616
744.91 | 0.131 | 744.91 | 73.199
745.24 | 0.071 | 745.24 | 82.32
745.57 | 0.067 | 745.57 | 77.658
745.89 | 0.072 | 745.89 | 67.077
746.22 | 0.122 | 746.22 | 70.957
746.55 | 0.01 | 746.55 | 82.996
746.88 | 0.107 | 746.88 | 74.905
747.21 | 0.093 | 747.21 | 76.21
747.54 | 0.029 | 747.54 | 86.147
747.87 | 0.05 | 747.87 | 80.992
748.2 | 0.049 | 748.2 | 82.696
748.53 | 0.02 | 748.53 | 81.457
748.86 | 0.031 | 748.86 | 83.565
749.19 | 0.013 | 749.19 | 83.372
749.52 | 0.1 | 749.52 | 94.527
749.85 | 0.084 | 749.85 | 79.05
750.18 | 0.086 | 750.18 | 82.11
750.5 | 0.08 | 750.5 | 81.373
750.83 | 0.031 | 750.83 | 81.651
751.16 | -0.008 | 751.16 | 94.823
751.49 | -0.048 | 751.49 | 104.286
751.82 | 0.021 | 751.82 | 87.621
752.15 | 0.026 | 752.15 | 76.037
752.48 | 0.112 | 752.48 | 76.549
752.81 | 0.048 | 752.81 | 79.812
753.13 | 0.052 | 753.13 | 90.418
753.46 | 0.009 | 753.46 | 77.644
753.79 | 0.029 | 753.79 | 77.057
754.12 | 0.033 | 754.12 | 85.979
754.45 | 0.053 | 754.45 | 82.742
754.78 | 0.084 | 754.78 | 75.701
755.1 | 0.093 | 755.1 | 77.34
755.43 | 0.058 | 755.43 | 70.483
755.76 | 0.078 | 755.76 | 78.055
756.09 | 0.043 | 756.09 | 87.5
756.42 | 0.054 | 756.42 | 84.916
756.74 | 0.073 | 756.74 | 80.282
757.07 | 0.08 | 757.07 | 77.995
757.4 | 0.039 | 757.4 | 90.582
757.73 | 0.053 | 757.73 | 88
758.06 | 0.058 | 758.06 | 78.628
758.38 | 0.096 | 758.38 | 86.726
758.71 | 0.051 | 758.71 | 88.562
759.04 | 0.072 | 759.04 | 97.812
759.37 | 0.057 | 759.37 | 74.531
759.69 | 0.023 | 759.69 | 89.49
760.02 | 0.027 | 760.02 | 76.994
760.35 | 0.102 | 760.35 | 79.635
760.68 | 0.072 | 760.68 | 73.214
761 | 0.039 | 761 | 76.109
761.33 | 0.033 | 761.33 | 77.705
761.66 | 0.009 | 761.66 | 83.513
761.99 | 0.051 | 761.99 | 79.928
762.31 | 0.13 | 762.31 | 71.988
762.64 | 0.02 | 762.64 | 79.63
762.97 | 0.038 | 762.97 | 85.455
763.29 | 0.083 | 763.29 | 74.444
763.62 | 0.033 | 763.62 | 64.706
763.95 | 0.081 | 763.95 | 78.571
764.27 | 0.104 | 764.27 | 76.412
764.6 | 0.004 | 764.6 | 83.618
764.93 | 0.051 | 764.93 | 84.791
765.25 | 0 | 765.25 | 76.21
765.58 | 0.011 | 765.58 | 103.879
765.91 | 0.073 | 765.91 | 75.368
766.23 | 0.03 | 766.23 | 65.677
766.56 | 0.052 | 766.56 | 60.504
766.89 | -0.035 | 766.89 | 79.231
767.21 | -0.05 | 767.21 | 89.076
767.54 | 0.048 | 767.54 | 85.507
767.87 | 0.022 | 767.87 | 76.423
768.19 | 0.112 | 768.19 | 72.889
768.52 | 0.08 | 768.52 | 71.721
768.84 | 0.074 | 768.84 | 92.166
769.17 | 0.028 | 769.17 | 81.081
769.5 | 0 | 769.5 | 88.995
769.82 | -0.076 | 769.82 | 80.226
770.15 | 0.033 | 770.15 | 112.195
770.47 | -0.039 | 770.47 | 96.04
770.8 | 0.002 | 770.8 | 99.465
771.13 | -0.063 | 771.13 | 115.603
771.45 | 0.051 | 771.45 | 73.913
771.78 | 0.076 | 771.78 | 89.655
772.1 | -0.065 | 772.1 | 91.304
772.43 | -0.009 | 772.43 | 70.492
772.75 | 0.03 | 772.75 | 77.301
773.08 | 0.11 | 773.08 | 79.602
773.4 | 0.092 | 773.4 | 55.026
773.73 | 0.041 | 773.73 | 76.667
774.05 | -0.026 | 774.05 | 102.273
774.38 | 0.074 | 774.38 | 86.164
774.71 | -0.03 | 774.71 | 110.145
775.03 | 0.043 | 775.03 | 78.947
775.36 | 0 | 775.36 | 91.275
775.68 | -0.01 | 775.68 | 85.465
776.01 | 0.047 | 776.01 | 75.117
776.33 | 0.077 | 776.33 | 73.743
776.66 | 0.067 | 776.66 | 82.609
776.98 | -0.012 | 776.98 | 88.406
777.31 | 0.005 | 777.31 | 86.747
777.63 | 0.072 | 777.63 | 79.47
777.95 | -0.028 | 777.95 | 73.81
778.28 | -0.073 | 778.28 | 78.512
778.6 | -0.086 | 778.6 | 83.942
778.93 | 0.115 | 778.93 | 54.305
779.25 | -0.014 | 779.25 | 103.39
779.58 | -0.033 | 779.58 | 82.609
779.9 | 0.037 | 779.9 | 79.245
780.23 | -0.128 | 780.23 | 93.519
780.55 | 0.038 | 780.55 | 85.417
780.87 | -0.035 | 780.87 | 91.597
781.2 | 0.022 | 781.2 | 84.173
781.52 | -0.025 | 781.52 | 107.627
781.85 | 0.074 | 781.85 | 97.222
782.17 | 0.007 | 782.17 | 79.231
782.49 | -0.124 | 782.49 | 107.627
782.82 | 0.026 | 782.82 | 97.059
783.14 | 0.124 | 783.14 | 69.767
783.47 | -0.009 | 783.47 | 67.647
783.79 | -0.027 | 783.79 | 127.273
784.11 | 0.171 | 784.11 | 70.085
784.44 | 0.241 | 784.44 | 74.419
784.76 | 0.187 | 784.76 | 57.937
785.09 | 0.03 | 785.09 | 96.226
785.41 | 0.02 | 785.41 | 74.857
785.73 | 0.054 | 785.73 | 106.25
786.06 | -0.077 | 786.06 | 113.978
786.38 | 0.082 | 786.38 | 72.84
786.7 | 0.092 | 786.7 | 98.347
787.03 | 0.055 | 787.03 | 105.263
787.35 | 0.062 | 787.35 | 107.143
787.67 | -0.2 | 787.67 | 130
787.99 | 0.277 | 787.99 | 49.038
788.32 | -0.011 | 788.32 | 60.759
788.64 | -0.025 | 788.64 | 95.349
788.96 | -0.171 | 788.96 | 83.146
789.29 | 0.005 | 789.29 | 68.235
789.61 | -0.097 | 789.61 | 108.333
789.93 | 0.098 | 789.93 | 112.281
790.26 | 0.134 | 790.26 | 85.542
790.58 | -0.071 | 790.58 | 55.882
790.9 | -0.022 | 790.9 | 71.852
791.22 | -0.083 | 791.22 | 76.923
791.55 | -0.065 | 791.55 | 82.759
791.87 | 0.138 | 791.87 | 67.677
792.19 | -0.016 | 792.19 | 70.886
792.51 | 0.218 | 792.51 | 48.246
792.84 | 0.023 | 792.84 | 53.061
793.16 | 0.408 | 793.16 | 59.77
793.48 | 0.183 | 793.48 | 103.125
793.8 | -0.211 | 793.8 | 122.388
794.12 | 0.024 | 794.12 | 73.973
794.45 | -0.115 | 794.45 | 66.667
794.77 | 0.107 | 794.77 | 73.95
795.09 | -0.221 | 795.09 | 104.412
795.41 | 0.028 | 795.41 | 102.532
795.73 | 0.262 | 795.73 | 79.762
796.06 | 0.188 | 796.06 | 110.526
796.38 | 0.089 | 796.38 | 117.143
796.7 | -0.059 | 796.7 | 125.806
797.02 | 0 | 797.02 | 66.667
797.34 | 0.022 | 797.34 | 101.667
797.66 | 0.009 | 797.66 | 47.872
797.99 | 0.161 | 797.99 | 77.465
798.31 | -0.017 | 798.31 | 100
798.63 | 0.035 | 798.63 | 52.941
798.95 | -0.462 | 798.95 | 190
799.27 | -0.15 | 799.27 | 78.431
799.59 | 0.014 | 799.59 | 78.495
799.91 | 0.244 | 799.91 | 67.089
800.24 | -0.176 | 800.24 | 166.667
800.56 | 0.115 | 800.56 | 83.333
800.88 | 0.149 | 800.88 | 73.418
801.2 | 0.228 | 801.2 | 78.182
801.52 | 0.106 | 801.52 | 117.647
801.84 | -0.146 | 801.84 | 44
802.16 | -0.004 | 802.16 | 109.524
802.48 | -0.067 | 802.48 | 48.611
802.8 | 0.132 | 802.8 | 37.705
803.12 | -0.089 | 803.12 | 87.719
803.44 | -0.05 | 803.44 | 96.923
803.76 | 0.278 | 803.76 | 52.703
804.09 | -0.276 | 804.09 | 138.889
804.41 | 0.276 | 804.41 | 69.608
804.73 | -0.147 | 804.73 | 78.846
805.05 | 0.282 | 805.05 | 55.682
805.37 | 0.055 | 805.37 | 88.172
805.69 | -0.06 | 805.69 | 71.579
806.01 | -0.18 | 806.01 | 115.385
806.33 | 0.217 | 806.33 | 175
806.65 | -0.156 | 806.65 | 136.364
806.97 | 0 | 806.97 | 144.444
807.29 | 0.083 | 807.29 | 88.889
807.61 | 0.331 | 807.61 | 66.667
807.93 | 0.206 | 807.93 | 35.714
808.25 | 0.151 | 808.25 | 86.207
808.57 | 0.033 | 808.57 | 110.909
808.89 | 0.246 | 808.89 | 107.463
809.21 | 0.222 | 809.21 | 6.667
809.53 | 0.08 | 809.53 | 68.831
809.85 | 0.671 | 809.85 | 83.607
810.17 | -0.114 | 810.17 | 117.5
810.49 | 0.666 | 810.49 | 0
810.8 | 0.151 | 810.8 | 74.51
811.12 | 0.108 | 811.12 | 37.662
811.44 | -0.135 | 811.44 | 157.576
811.76 | -0.885 | 811.76 | 966.667
812.08 | -0.275 | 812.08 | 70.588
812.4 | -0.026 | 812.4 | 51.02
812.72 | 0.349 | 812.72 | 94.03
813.04 | 0.133 | 813.04 | 15.094
813.36 | -0.128 | 813.36 | 124.39
813.68 | 0.362 | 813.68 | 92.754
814 | 0.03 | 814 | 90
814.32 | 0.098 | 814.32 | 39.241
814.63 | -0.153 | 814.63 | 57.627
814.95 | 0.083 | 814.95 | 69.333
815.27 | -0.271 | 815.27 | 49.057
815.59 | -0.334 | 815.59 | 81.579
815.91 | -0.265 | 815.91 | 80.645
816.23 | 1.021 | 816.23 | 52.381
816.55 | 0.272 | 816.55 | 68.966
816.87 | -0.821 | 816.87 | 412.5
817.18 | -0.077 | 817.18 | 90.323
817.5 | -0.176 | 817.5 | 50
817.82 | -0.119 | 817.82 | 98.333
818.14 | 0.314 | 818.14 | 30.303
818.46 | 0.357 | 818.46 | 56
818.77 | 0.131 | 818.77 | 43.836
819.09 | 0.27 | 819.09 | 67.164
819.41 | 0.079 | 819.41 | 5.556
819.73 | 0.108 | 819.73 | 74.026
820.05 | 0 | 820.05 | 130.233
820.36 | 0.809 | 820.36 | 34.483
820.68 | -0.269 | 820.68 | 153.571
821 | -0.172 | 821 | 124.324
821.32 | -0.056 | 821.32 | 59.091
821.64 | 0.141 | 821.64 | 72.222
821.95 | 0.713 | 821.95 | 70.968
822.27 | 0.352 | 822.27 | -27.778
822.59 | -0.192 | 822.59 | 166.667
822.91 | -0.09 | 822.91 | 127.083
823.22 | -0.253 | 823.22 | 229.167
823.54 | -0.28 | 823.54 | 121.875
823.86 | 0.213 | 823.86 | 126.531
824.18 | 0.11 | 824.18 | 112.069
824.49 | 0.544 | 824.49 | 103.571
824.81 | -0.202 | 824.81 | 95.455
825.13 | 0.181 | 825.13 | 59.091
825.44 | 1.301 | 825.44 | 65
825.76 | -0.042 | 825.76 | 84.615
826.08 | 0.194 | 826.08 | 70
826.4 | 0.043 | 826.4 | 65.625
826.71 | -0.279 | 826.71 | 135
827.03 | 0 | 827.03 | 0
827.35 | 0.015 | 827.35 | 58.333
827.66 | -0.195 | 827.66 | 113.043
827.98 | 0.376 | 827.98 | 89.474
828.3 | -0.153 | 828.3 | 38.462
828.61 | 0.058 | 828.61 | 47.917
828.93 | 0.037 | 828.93 | 96.774
829.25 | 0.027 | 829.25 | 65.152
829.56 | 0.253 | 829.56 | 34.884
829.88 | 0 | 829.88 | 80.952
830.19 | 0.355 | 830.19 | 82.353
830.51 | -0.15 | 830.51 | 62.069
830.83 | -0.139 | 830.83 | 143.243
831.14 | 0.477 | 831.14 | 33.333
831.46 | 0.082 | 831.46 | 53.125
831.77 | 0.409 | 831.77 | 29.268
832.09 | -0.109 | 832.09 | 7.143
832.41 | -0.043 | 832.41 | 50
832.72 | 0.58 | 832.72 | -47.368
833.04 | 0.01 | 833.04 | 54.762
833.35 | 0.04 | 833.35 | 85.294
833.67 | -0.325 | 833.67 | 37.037
833.99 | 0 | 833.99 | -1500
834.3 | 0.018 | 834.3 | 66.667
834.62 | -0.374 | 834.62 | 227.273
834.93 | 0.735 | 834.93 | 39.474
835.25 | 0.079 | 835.25 | -38.889
835.56 | 0 | 835.56 | 126.087
835.88 | 0.318 | 835.88 | 142.308
836.19 | 0.333 | 836.19 | 32.143
836.51 | -0.1 | 836.51 | 88.889
836.82 | 0.121 | 836.82 | 62.162
837.14 | 0.028 | 837.14 | -6.25
837.45 | 0 | 837.45 | 112.5
837.77 | -0.398 | 837.77 | 116.667
838.08 | -0.121 | 838.08 | 35.714
838.4 | -1.663 | 838.4 | 800
838.71 | 0 | 838.71 | -25
839.03 | -0.234 | 839.03 | 110.714
839.34 | 0.176 | 839.34 | 87.5
839.66 | 0.903 | 839.66 | 137.5
839.97 | -0.047 | 839.97 | 150
840.29 | 0.044 | 840.29 | 69.444
840.6 | -0.097 | 840.6 | 106.25
840.92 | 0 | 840.92 | 825
841.23 | -0.086 | 841.23 | -6.25
841.55 | 0.602 | 841.55 | 52.273
841.86 | 0 | 841.86 | -20.833
842.17 | 0.048 | 842.17 | 92.105
842.49 | 0 | 842.49 | 100
842.8 | -0.213 | 842.8 | 150
843.12 | -0.085 | 843.12 | 126.087
843.43 | -0.477 | 843.43 | 105
843.75 | 0.444 | 843.75 | 100
844.06 | 0.058 | 844.06 | 87.5
844.37 | -0.248 | 844.37 | 115.385
844.69 | -0.074 | 844.69 | -11.111
845 | 0.035 | 845 | 101.923
845.31 | 0.308 | 845.31 | 35.593
845.63 | 0.505 | 845.63 | 18.75
845.94 | 0.426 | 845.94 | 62.5
846.26 | -1.342 | 846.26 | 2200
846.57 | -0.301 | 846.57 | 133.333
846.88 | 0 | 846.88 | 208.333
847.2 | 0 | 847.2 | 75
847.51 | -0.227 | 847.51 | 162.5
847.82 | -0.077 | 847.82 | -2.778
848.14 | -0.087 | 848.14 | 72.222
848.45 | 0.225 | 848.45 | 73.077
848.76 | 0 | 848.76 | 137.5
849.08 | -0.318 | 849.08 | 202.632
849.39 | 0 | 849.39 | -59.375
849.7 | 0.103 | 849.7 | 105.263
850.02 | 0.426 | 850.02 | 18.75
850.33 | 0 | 850.33 | -75
850.64 | 0.16 | 850.64 | 82.051
850.95 | 0.699 | 850.95 | 320
851.27 | -0.248 | 851.27 | 123.077
851.58 | 0 | 851.58 | -83.333
851.89 | 0.38 | 851.89 | 104.167
852.2 | 0 | 852.2 | -250
852.52 | -0.614 | 852.52 | 133.333
852.83 | 0 | 852.83 | -300
853.14 | 0.505 | 853.14 | 56.25
853.45 | 0.903 | 853.45 | -62.5
853.77 | 0.653 | 853.77 | 72.222
854.08 | 0 | 854.08 | 178.947
854.39 | -0.161 | 854.39 | 210
854.7 | 0 | 854.7 | -43.75
855.02 | -0.76 | 855.02 | 1300
855.33 | 0 | 855.33 | -450
855.64 | 1.204 | 855.64 | 18.75
855.95 | 0.185 | 855.95 | 150
856.26 | -0.125 | 856.26 | 258.333
856.58 | 0 | 856.58 | 115.385
856.89 | -0.033 | 856.89 | 42.105
857.2 | 0.602 | 857.2 | 3.333
857.51 | 0.276 | 857.51 | -117.647
857.82 | 0 | 857.82 | 64.286
858.13 | 0 | 858.13 | -69.231
858.45 | 0.929 | 858.45 | 247.059
858.76 | 0.628 | 858.76 | 120.588
859.07 | 0 | 859.07 | 0
859.38 | 0 | 859.38 | -13.333
859.69 | -0.916 | 859.69 | 75
860 | -0.13 | 860 | -45
860.31 | 0 | 860.31 | -2500
860.63 | 0.38 | 860.63 | 166.667
860.94 | 0.047 | 860.94 | 93.103
861.25 | 0.176 | 861.25 | 58.333
861.56 | -0.336 | 861.56 | 141.667
861.87 | 1.021 | 861.87 | 47.619
862.18 | 0.125 | 862.18 | 150
862.49 | -0.194 | 862.49 | 56.25
862.8 | -0.237 | 862.8 | 104.545
863.11 | 0 | 863.11 | -65.625
863.42 | 0.192 | 863.42 | 364.286
863.73 | -0.813 | 863.73 | -25
864.04 | 0 | 864.04 | 0
864.36 | 0.338 | 864.36 | 16.216
864.67 | 0.028 | 864.67 | 68.75
864.98 | 0 | 864.98 | 253.846
865.29 | 0 | 865.29 | -500
865.6 | -0.176 | 865.6 | 45
865.91 | -0.269 | 865.91 | 67.857
866.22 | -0.048 | 866.22 | 47.059
866.53 | 0.093 | 866.53 | 46.154
866.84 | -0.053 | 866.84 | 134.783
867.15 | 0 | 867.15 | 575
867.46 | 0.214 | 867.46 | 41.667
867.77 | -0.617 | 867.77 | 485.714
868.08 | 0 | 868.08 | 288.889
868.39 | 1.643 | 868.39 | 4.545
868.7 | 0.196 | 868.7 | 20.455
869.01 | 0 | 869.01 | -275
869.32 | 0.316 | 869.32 | 38.333
869.63 | -0.113 | 869.63 | 78.378
869.94 | 0 | 869.94 | 412.5
870.25 | 0.646 | 870.25 | 38.71
870.55 | -0.426 | 870.55 | 400
870.86 | -0.211 | 870.86 | -8.333
871.17 | 0.2 | 871.17 | 68.421
871.48 | 0 | 871.48 | 71.429
871.79 | -0.477 | 871.79 | 88.889
872.1 | -0.204 | 872.1 | 80
872.41 | 0.275 | 872.41 | 84.375
872.72 | 0.978 | 872.72 | -10.526
873.03 | 0 | 873.03 | -50
873.34 | -0.279 | 873.34 | -20
873.65 | 0.835 | 873.65 | 102.439
873.96 | 0.265 | 873.96 | 72.857
874.26 | 0 | 874.26 | 250
874.57 | 0 | 874.57 | 41.667
874.88 | 0 | 874.88 | -366.667
875.19 | 0 | 875.19 | 0
875.5 | -0.334 | 875.5 | 110.526
875.81 | 0 | 875.81 | -611.111
876.12 | -0.222 | 876.12 | 75
876.42 | -0.204 | 876.42 | 200
876.73 | -0.677 | 876.73 | 550
877.04 | 0.017 | 877.04 | 3.846
877.35 | 0 | 877.35 | 21.739
877.66 | 0.523 | 877.66 | 107.5
877.97 | 0 | 877.97 | 188.889
878.27 | -0.176 | 878.27 | 600
878.58 | 0.419 | 878.58 | -28.571
878.89 | 0 | 878.89 | 0
879.2 | 0.163 | 879.2 | 40.625
879.51 | -0.327 | 879.51 | 375
879.81 | 0.802 | 879.81 | 115.789
880.12 | -0.155 | 880.12 | 92.857
880.43 | 0.222 | 880.43 | 10
880.74 | 0 | 880.74 | 350
881.04 | 0 | 881.04 | 65
881.35 | -1.491 | 881.35 | -1500
881.66 | 0.766 | 881.66 | -17.143
881.97 | 0 | 881.97 | -172.727
882.28 | 0.213 | 882.28 | 48.98
882.58 | 0 | 882.58 | 8.333
882.89 | 0.38 | 882.89 | 216.667
883.2 | 0.064 | 883.2 | 113.636
883.5 | 0.16 | 883.5 | 38.462
883.81 | 0.061 | 883.81 | 47.368
884.12 | 0.283 | 884.12 | 84.783
884.43 | -0.041 | 884.43 | 105
884.73 | 0.17 | 884.73 | 64.865
885.04 | -0.282 | 885.04 | 111.429
885.35 | 0 | 885.35 | -566.667
885.65 | 0.544 | 885.65 | -19.048
885.96 | -0.076 | 885.96 | 65.385
886.27 | -0.576 | 886.27 | 276.923
886.57 | -0.802 | 886.57 | 233.333
886.88 | 0 | 886.88 | 233.333
887.19 | 0.217 | 887.19 | 21.429
887.49 | -1.477 | 887.49 | 1900
887.8 | -0.477 | 887.8 | 200
888.11 | -0.845 | 888.11 | 500
888.41 | -0.457 | 888.41 | 46.667
888.72 | 0.015 | 888.72 | 18.966
889.03 | -0.243 | 889.03 | 241.667
889.33 | 0.553 | 889.33 | 112
889.64 | 0 | 889.64 | -400
889.94 | 0.222 | 889.94 | -20
890.25 | 0 | 890.25 | -63.636
890.56 | 0 | 890.56 | -1200
890.86 | 0.26 | 890.86 | 0
891.17 | 0 | 891.17 | 88.889
891.47 | -0.136 | 891.47 | 94.737
891.78 | 0 | 891.78 | -200
892.08 | 0 | 892.08 | -120
892.39 | 1.146 | 892.39 | 57.143
892.7 | 0.056 | 892.7 | 64
893 | 0 | 893 | 104.167
893.31 | 0.523 | 893.31 | 10
893.61 | -0.097 | 893.61 | -25
893.92 | -0.38 | 893.92 | -520
894.22 | 0 | 894.22 | -57.143
894.53 | 0.301 | 894.53 | 65
894.83 | 0.713 | 894.83 | 80.645
895.14 | 0.185 | 895.14 | -46.154
895.44 | -0.176 | 895.44 | 141.667
895.75 | 0 | 895.75 | -800
896.05 | 0.875 | 896.05 | 36.667
896.36 | 0 | 896.36 | 325
896.66 | -0.041 | 896.66 | 47.059
896.97 | 0.061 | 896.97 | 55.263
897.27 | -0.706 | 897.27 | 333.333
897.58 | 0.544 | 897.58 | 14.286
897.88 | 0 | 897.88 | 0
898.19 | -0.141 | 898.19 | 292.308
898.49 | 0 | 898.49 | -142.857
898.8 | 0 | 898.8 | 166.667
899.1 | 0 | 899.1 | 46.154
899.41 | -0.026 | 899.41 | 162.5
899.71 | 0.286 | 899.71 | 37.931
900.01 | -0.046 | 900.01 | 30.556
900.32 | 0 | 900.32 | 161.538
900.62 | 0 | 900.62 | 1900
900.93 | 0.058 | 900.93 | 65.625
901.23 | -0.243 | 901.23 | 241.667
901.53 | 0 | 901.53 | -87.5
901.84 | 0 | 901.84 | -125
902.14 | -0.051 | 902.14 | 56.25
902.45 | 0.368 | 902.45 | 67.857
902.75 | 0 | 902.75 | -65.625
903.05 | 0.681 | 903.05 | -50
903.36 | 0.477 | 903.36 | -466.667
903.66 | 0 | 903.66 | -350
903.96 | 0 | 903.96 | 75
904.27 | -0.376 | 904.27 | -131.25
904.57 | 0.135 | 904.57 | 80
904.88 | 0 | 904.88 | -3800
905.18 | 0 | 905.18 | -50
905.48 | 0.512 | 905.48 | 126.923
905.79 | 0 | 905.79 | -100
906.09 | -0.802 | 906.09 | 133.333
906.39 | 0 | 906.39 | 84.615
906.69 | -0.213 | 906.69 | 47.368
907 | 0 | 907 | 132.258
907.3 | 0 | 907.3 | 100
907.6 | -0.176 | 907.6 | 66.667
907.91 | -0.301 | 907.91 | -200
908.21 | 0.133 | 908.21 | 71.698
908.51 | 0 | 908.51 | 341.667
908.82 | -0.283 | 908.82 | 183.333
909.12 | 0.046 | 909.12 | -70
909.42 | -0.051 | 909.42 | -62.5
909.72 | 0.234 | 909.72 | 8.333
910.03 | 0 | 910.03 | -30
910.33 | 0 | 910.33 | -241.667
910.63 | 0 | 910.63 | 0
910.93 | 0 | 910.93 | -250
911.23 | 1.146 | 911.23 | 100
911.54 | 0.269 | 911.54 | 115.385
911.84 | 0.151 | 911.84 | 17.647
912.14 | 0 | 912.14 | -175
912.44 | 0 | 912.44 | 120
912.75 | 0 | 912.75 | -300
913.05 | -0.204 | 913.05 | 280
913.35 | 0.316 | 913.35 | -3.448
913.65 | 0 | 913.65 | -55
913.95 | 0 | 913.95 | -27.273
914.25 | 0 | 914.25 | -2500
914.56 | -0.273 | 914.56 | 193.75
914.86 | -0.699 | 914.86 | 360
915.16 | 0.204 | 915.16 | 128.125
915.46 | 0.477 | 915.46 | 577.778
915.76 | 0 | 915.76 | 106.667
916.06 | -0.071 | 916.06 | 85.714
916.37 | 0 | 916.37 | 81.25
916.67 | -0.778 | 916.67 | 250
916.97 | -0.688 | 916.97 | 425
917.27 | 0.301 | 917.27 | 50
917.57 | -0.544 | 917.57 | 250
917.87 | -0.176 | 917.87 | 105.556
918.17 | 0 | 918.17 | -360
918.47 | 0.176 | 918.47 | 241.667
918.77 | 0 | 918.77 | 30
919.07 | 0 | 919.07 | -312.5
919.38 | 0 | 919.38 | 82.609
919.68 | 0 | 919.68 | 130.769
919.98 | -0.398 | 919.98 | 875
920.28 | 0 | 920.28 | -800
920.58 | 0.222 | 920.58 | 170
920.88 | 0 | 920.88 | -66.667
921.18 | -0.075 | 921.18 | 162.5
921.48 | 0.115 | 921.48 | 36.667
921.78 | -0.331 | 921.78 | -85.714
922.08 | 0 | 922.08 | -300
922.38 | 0.222 | 922.38 | 10
922.68 | 0.022 | 922.68 | 25
922.98 | 0 | 922.98 | 118.182
923.28 | 0.082 | 923.28 | 60
923.58 | 0 | 923.58 | 0
923.88 | -0.084 | 923.88 | 58.929
924.18 | 0.281 | 924.18 | 2.381
924.48 | -0.39 | 924.48 | 50
924.78 | -0.198 | 924.78 | 21.053
925.08 | 1.079 | 925.08 | 104.167
925.38 | -0.041 | 925.38 | 30
925.68 | 0.54 | 925.68 | 42.373
925.98 | 0.361 | 925.98 | 76.923
926.28 | 0 | 926.28 | 30.769
926.58 | -0.465 | 926.58 | 166.667
926.88 | -0.207 | 926.88 | 116.667
927.18 | 0 | 927.18 | 1000
927.48 | -0.026 | 927.48 | 256.25
927.78 | 0 | 927.78 | 200
928.08 | 0.143 | 928.08 | -37.5
928.37 | -0.117 | 928.37 | -6.897
928.67 | 0 | 928.67 | -78.947
928.97 | -0.076 | 928.97 | 142.308
929.27 | 0 | 929.27 | 1100
929.57 | 0 | 929.57 | -150
929.87 | 0 | 929.87 | 500
930.17 | 0 | 930.17 | 675
930.47 | -0.954 | 930.47 | 600
930.77 | 0.087 | 930.77 | 103.03
931.06 | 0.255 | 931.06 | 138.889
931.36 | -0.262 | 931.36 | 39.13
931.66 | 0.051 | 931.66 | 188.889
931.96 | -0.347 | 931.96 | 72.222
932.26 | 0 | 932.26 | -241.667
932.56 | 0 | 932.56 | -55.556
932.85 | -0.289 | 932.85 | 94.737
933.15 | -1.146 | 933.15 | 1500
933.45 | -0.301 | 933.45 | 100
933.75 | 1.079 | 933.75 | -50
934.05 | 0 | 934.05 | 0
934.35 | -0.09 | 934.35 | -7.692
934.64 | 0.021 | 934.64 | 51.163
934.94 | -0.477 | 934.94 | -188.889
935.24 | -0.153 | 935.24 | 57.692
935.54 | -0.146 | 935.54 | -190
935.83 | 0 | 935.83 | -25
936.13 | 0 | 936.13 | -2300
936.43 | -0.112 | 936.43 | 152.941
936.73 | -0.045 | 936.73 | 64.865
937.03 | -0.954 | 937.03 | 133.333
937.32 | 1.431 | 937.32 | 50
937.62 | 0.355 | 937.62 | 64.706
937.92 | 0 | 937.92 | 10
938.22 | -0.255 | 938.22 | -160
938.51 | 0.426 | 938.51 | -75
938.81 | 0 | 938.81 | 0
939.11 | 1.591 | 939.11 | 135.897
939.4 | -0.315 | 939.4 | 20
939.7 | -0.421 | 939.7 | 181.818
940 | 0 | 940 | -120
940.29 | 0 | 940.29 | -533.333
940.59 | -0.013 | 940.59 | 78.788
940.89 | 0 | 940.89 | -600
941.19 | 0 | 941.19 | 0
941.48 | -0.281 | 941.48 | 163.636
941.78 | -0.06 | 941.78 | 81.481
942.08 | 0 | 942.08 | 88.235
942.37 | 0 | 942.37 | 333.333
942.67 | 0 | 942.67 | 62.222
942.96 | 0.332 | 942.96 | 81.395
943.26 | 0 | 943.26 | -113.333
943.56 | -0.075 | 943.56 | 6.25
943.85 | -0.163 | 943.85 | 112.121
944.15 | -0.158 | 944.15 | 72
944.45 | -0.141 | 944.45 | 130.769
944.74 | 0.564 | 944.74 | 27.273
945.04 | -1.389 | 945.04 | 1100
945.33 | 0 | 945.33 | -100
945.63 | -0.243 | 945.63 | -287.5
945.93 | -0.261 | 945.93 | 241.176
946.22 | -0.602 | 946.22 | 0
946.52 | 0.491 | 946.52 | 112.903
946.81 | -1.332 | 946.81 | 1250
947.11 | 0 | 947.11 | 37.5
947.4 | -0.559 | 947.4 | 250
947.7 | -0.426 | 947.7 | 66.667
948 | 0.226 | 948 | 137.5
948.29 | 0.255 | 948.29 | 22.222
948.59 | -0.336 | 948.59 | 50
948.88 | 0.109 | 948.88 | 44.444
949.18 | 0.426 | 949.18 | 87.5
949.47 | 0.301 | 949.47 | 114.286
949.77 | 0 | 949.77 | 0
950.06 | 0.128 | 950.06 | 25.49
950.36 | 0.16 | 950.36 | 61.538
950.65 | 0 | 950.65 | -230
950.95 | 0 | 950.95 | -200
951.24 | -0.23 | 951.24 | 340
951.54 | 0 | 951.54 | 47.059
951.83 | 0 | 951.83 | -240
952.13 | 0.252 | 952.13 | 33.898
952.42 | 0 | 952.42 | 22.581
952.72 | 0.156 | 952.72 | 67.442
953.01 | -0.084 | 953.01 | 109.091
953.3 | -0.028 | 953.3 | 44.444
953.6 | -0.075 | 953.6 | -37.5
953.89 | 0 | 953.89 | -220
954.19 | 0.41 | 954.19 | 27.778
954.48 | 0.301 | 954.48 | 45.833
954.78 | -0.426 | 954.78 | -66.667
955.07 | 0 | 955.07 | 130
955.36 | 0 | 955.36 | 25
955.66 | 0 | 955.66 | 285.714
955.95 | -0.72 | 955.95 | 312.5
956.25 | -0.452 | 956.25 | 141.667
956.54 | 0.211 | 956.54 | 89.744
956.83 | 0 | 956.83 | 18.182
957.13 | 0.247 | 957.13 | 40
957.42 | -0.352 | 957.42 | -175
957.72 | -0.23 | 957.72 | 300
958.01 | 0.345 | 958.01 | 61.29
958.3 | 0 | 958.3 | -13.333
958.6 | -0.105 | 958.6 | 200
958.89 | -0.76 | 958.89 | 175
959.18 | 0.041 | 959.18 | -9.091
959.48 | 0 | 959.48 | 0
959.77 | -0.243 | 959.77 | 112.5
960.06 | 0 | 960.06 | -23.077
960.36 | 0.226 | 960.36 | 153.125
960.65 | 0 | 960.65 | 134.783
960.94 | 0 | 960.94 | -80
961.23 | -0.144 | 961.23 | -3.571
961.53 | 0 | 961.53 | 275
961.82 | 0 | 961.82 | 50
962.11 | 0 | 962.11 | -225
962.41 | -0.285 | 962.41 | 28.571
962.7 | 0.38 | 962.7 | 75
962.99 | 0.669 | 962.99 | -92.857
963.28 | -0.067 | 963.28 | 83.333
963.58 | 0.301 | 963.58 | 150
963.87 | 0.196 | 963.87 | 60.606
964.16 | 0 | 964.16 | 0
964.45 | -0.153 | 964.45 | 110.526
964.75 | 0 | 964.75 | -53.846
965.04 | -0.723 | 965.04 | -228.571
965.33 | -0.885 | 965.33 | 1133.333
965.62 | 0.301 | 965.62 | 150
965.91 | 0 | 965.91 | 7.407
966.21 | 0 | 966.21 | 50
966.5 | 0 | 966.5 | 140
966.79 | 0.903 | 966.79 | 65.625
967.08 | 0 | 967.08 | 93.333
967.37 | 0 | 967.37 | -33.333
967.67 | 0 | 967.67 | 0
967.96 | 0.213 | 967.96 | 3.226
968.25 | 0.398 | 968.25 | -70
968.54 | 0 | 968.54 | 69.444
968.83 | 0 | 968.83 | -100
969.12 | -0.114 | 969.12 | 55
969.41 | 0.176 | 969.41 | 130
969.71 | -0.176 | 969.71 | -3.571
970 | 0.196 | 970 | 90.909
970.29 | -0.071 | 970.29 | 64.706
970.58 | 0 | 970.58 | -216.667
970.87 | -1.38 | 970.87 | -1600
971.16 | 1 | 971.16 | -30
971.45 | 0.954 | 971.45 | -111.111
971.74 | 0 | 971.74 | -350
972.03 | 1.591 | 972.03 | 92.308
972.33 | 0.146 | 972.33 | 128.571
972.62 | 0.158 | 972.62 | 8.696
972.91 | 0.176 | 972.91 | -125
973.2 | 0.817 | 973.2 | 18.644
973.49 | -1.028 | 973.49 | -200
973.78 | 0 | 973.78 | -566.667
974.07 | 0 | 974.07 | -225
974.36 | 0.125 | 974.36 | 18.75
974.65 | 0.501 | 974.65 | 26.316
974.94 | 0 | 974.94 | 0
975.23 | -0.014 | 975.23 | 80.645
975.52 | 0.234 | 975.52 | 145.833
975.81 | 0.452 | 975.81 | 105.882
976.1 | 0.208 | 976.1 | 106
976.39 | -0.778 | 976.39 | -316.667
976.68 | 0.051 | 976.68 | 200
976.97 | 0 | 976.97 | 45.455
977.26 | 0 | 977.26 | 666.667
977.55 | -0.222 | 977.55 | -466.667
977.84 | 0.023 | 977.84 | -68.421
978.13 | -0.523 | 978.13 | -566.667
978.42 | 0.19 | 978.42 | 87.097
978.71 | 0 | 978.71 | -133.333
979 | 0 | 979 | -1166.667
979.29 | -0.477 | 979.29 | 900
979.58 | 0 | 979.58 | -23.077
979.87 | 0 | 979.87 | -150
980.16 | -1.431 | 980.16 | 400
980.45 | 0.062 | 980.45 | -133.333
980.73 | -0.275 | 980.73 | 17.647
981.02 | 0.301 | 981.02 | 40
981.31 | 0 | 981.31 | -350
981.6 | 0.495 | 981.6 | -16
981.89 | 0 | 981.89 | -26.087
982.18 | -0.523 | 982.18 | -83.333
982.47 | -0.21 | 982.47 | 96.552
982.76 | 0 | 982.76 | 33.333
983.05 | 0.465 | 983.05 | -17.143
983.33 | 0.903 | 983.33 | -6.25
983.62 | -0.025 | 983.62 | 158.824
983.91 | -0.376 | 983.91 | 100
984.2 | 0 | 984.2 | 31.034
984.49 | 0 | 984.49 | 0
984.78 | 0.046 | 984.78 | 70
985.07 | 0 | 985.07 | 8.333
985.35 | 0 | 985.35 | -8.333
985.64 | 0 | 985.64 | 300
985.93 | -0.38 | 985.93 | 30
986.22 | 0.398 | 986.22 | 6.667
986.51 | -0.222 | 986.51 | -45.833
986.79 | 1.279 | 986.79 | -23.684
987.08 | 0.035 | 987.08 | 176.923
987.37 | -0.556 | 987.37 | 640
987.66 | 0.325 | 987.66 | 84.211
987.95 | 0.419 | 987.95 | 83.333
988.23 | 0.331 | 988.23 | 173.333
988.52 | -0.038 | 988.52 | 140.909
988.81 | 0 | 988.81 | -314.286
989.1 | 0.568 | 989.1 | 64.865
989.38 | 0 | 989.38 | -385.714
989.67 | 0 | 989.67 | -11.111
989.96 | 0.641 | 989.96 | -20
990.25 | 0 | 990.25 | -66.667
990.53 | 0 | 990.53 | 146.667
990.82 | 0.089 | 990.82 | 0
991.11 | 0 | 991.11 | -10
991.39 | 0.076 | 991.39 | 83.871
991.68 | 0.778 | 991.68 | -37.5
991.97 | 0 | 991.97 | 52.778
992.25 | 0 | 992.25 | 128.571
992.54 | 0.544 | 992.54 | -185.714
992.83 | -1.021 | 992.83 | 1650
993.12 | 0.125 | 993.12 | 200
993.4 | 0 | 993.4 | -166.667
993.69 | -0.301 | 993.69 | -20
993.97 | -0.342 | 993.97 | -33.333
994.26 | 0 | 994.26 | 0
994.55 | 0.155 | 994.55 | 180
994.83 | 0 | 994.83 | 220
995.12 | -0.118 | 995.12 | -18.75
995.41 | 0.195 | 995.41 | 72.222
995.69 | -0.204 | 995.69 | -120
995.98 | 1.13 | 995.98 | -18.519
996.27 | 0.079 | 996.27 | 125
996.55 | 0.053 | 996.55 | 96.154
996.84 | 0 | 996.84 | 0
997.12 | 0 | 997.12 | 10
997.41 | 0 | 997.41 | 166.667
997.69 | 0.38 | 997.69 | 33.333
997.98 | -1.255 | 997.98 | 3300
998.27 | 0 | 998.27 | 20
998.55 | 0 | 998.55 | -436.364
998.84 | -0.41 | 998.84 | 200
999.12 | 0 | 999.12 | 1200
999.41 | 0.523 | 999.41 | 20
999.69 | -0.125 | 999.69 | 322.222
999.98 | 0 | 999.98 | -333.333
1000.26 | -0.405 | 1000.26 | 100
1000.55 | 0.813 | 1000.55 | 15.385
1000.83 | -1.462 | 1000.83 | -1300
1001.12 | -0.352 | 1001.12 | 125
1001.41 | 0 | 1001.41 | -220
1001.69 | 0 | 1001.69 | -40
1001.98 | -0.035 | 1001.98 | 175
1002.26 | -0.723 | 1002.26 | 342.857
1002.54 | 0 | 1002.54 | 125
1002.83 | 0 | 1002.83 | -27.273
1003.11 | 0.176 | 1003.11 | 66.667
1003.4 | 0 | 1003.4 | 21.053
1003.68 | 0 | 1003.68 | 31.579
1003.97 | 0.168 | 1003.97 | -10.714
1004.25 | -0.058 | 1004.25 | 228.571
1004.54 | 0 | 1004.54 | 357.143
1004.82 | -0.824 | 1004.82 | -266.667
1005.11 | 0 | 1005.11 | 850
1005.39 | -0.013 | 1005.39 | 31.25
1005.67 | 0.211 | 1005.67 | 169.231
1005.96 | 0.368 | 1005.96 | 78.571
1006.24 | -0.141 | 1006.24 | 169.231
1006.53 | 0.076 | 1006.53 | 35.484
1006.81 | 0.125 | 1006.81 | 437.5
1007.09 | 0 | 1007.09 | 118.75
1007.38 | 1.431 | 1007.38 | 107.407
1007.66 | 0 | 1007.66 | -64.286
1007.95 | 1.491 | 1007.95 | 87.097
1008.23 | -0.026 | 1008.23 | 81.25
1008.51 | 0 | 1008.51 | 30.556
1008.8 | -0.398 | 1008.8 | 170
1009.08 | 0.383 | 1009.08 | 68.966
1009.36 | -0.026 | 1009.36 | 37.5
1009.65 | -0.27 | 1009.65 | 40.909
1009.93 | -0.322 | 1009.93 | 230
1010.21 | 0 | 1010.21 | -71.429
1010.5 | 0.026 | 1010.5 | 62.745
1010.78 | 0.09 | 1010.78 | 31.25
1011.06 | 0.802 | 1011.06 | 47.368
1011.35 | 0.383 | 1011.35 | 65.517
1011.63 | 0.52 | 1011.63 | 24.528
1011.91 | -0.058 | 1011.91 | 185.714
1012.19 | 0.105 | 1012.19 | -28.571
1012.48 | -0.58 | 1012.48 | 320
1012.76 | 0 | 1012.76 | 750
1013.04 | 0 | 1013.04 | -1000
1013.33 | 0 | 1013.33 | -118.182
1013.61 | -0.713 | 1013.61 | 466.667
1013.89 | 0.523 | 1013.89 | 73.333
1014.17 | -0.289 | 1014.17 | 10.526
1014.46 | 0 | 1014.46 | 80
1014.74 | 0 | 1014.74 | 300
1015.02 | 0 | 1015.02 | -40
1015.3 | 0 | 1015.3 | 277.778
1015.58 | 0 | 1015.58 | 625
1015.87 | 0.477 | 1015.87 | 200
1016.15 | 0 | 1016.15 | -75.758
1016.43 | 0.114 | 1016.43 | -38.462
1016.71 | 0 | 1016.71 | -300
1016.99 | -0.778 | 1016.99 | -700
1017.28 | 0.727 | 1017.28 | 31.25
1017.56 | -0.125 | 1017.56 | -141.667
1017.84 | 0 | 1017.84 | 666.667
1018.12 | -0.437 | 1018.12 | 113.333
1018.4 | 0 | 1018.4 | -22.581
1018.68 | 0.125 | 1018.68 | 225
1018.97 | 1.255 | 1018.97 | -2.778
1019.25 | 0.255 | 1019.25 | 44.444
1019.53 | 0.406 | 1019.53 | 25
1019.81 | 0 | 1019.81 | -262.5
1020.09 | -0.588 | 1020.09 | 375
1020.37 | 0.903 | 1020.37 | -162.5
1020.65 | 0 | 1020.65 | 121.739
1020.93 | -0.523 | 1020.93 | 333.333
1021.22 | 0.182 | 1021.22 | 10.526
1021.5 | 0 | 1021.5 | 190
1021.78 | 0 | 1021.78 | -350
1022.06 | 0.097 | 1022.06 | 66.667
1022.34 | 0 | 1022.34 | 200
1022.62 | 0.788 | 1022.62 | 18.605
1022.9 | 0.07 | 1022.9 | 174.074
1023.18 | 0.07 | 1023.18 | 174.074
1023.46 | 0.07 | 1023.46 | 174.074
>>>>>End Processed Spectral Data<<<<< |  | >>>>>End Processed Spectral Data<<<<<